## Creep Data
| Material Class |  |  |  | Composition, wt.% | [26 empty] | Treatment | [11 empty] | Irradiation Conditions |  |  |  | Specimen Dimensions | [11 empty] | Creep properties
Ref | Alloy Group | Alloy Designation | Alloy Grade | Class | Heat | C, wt.% | Si, wt.% | Mn, wt.% | P, wt.% | S, wt.% | Ni, wt.% | Cr, wt.% | Mo, wt.% | Al, wt.% | N, wt.% | Ti, wt.% | Fe, wt.% | Nb, wt.% | B, wt.% | Cu, wt.% | V, wt.% | Mg, wt.% | Y, wt.% | Zr, wt.% | Zn, wt.% | W, wt.% | Sn, wt.% | Co, wt.% | O, wt.,% | Ta, wt.% | H, wt.% | Manufacturing | Treatment | Treatment categories | Treatment temperature, C | Post treatment temperature, C | Post treatment time, h | Cooling | Finishing process | Surface Roughness (Rz, um) | Microstructure | Morphology | Grain size (μm) | Irradiation Dose | Irradiation Temperature | Irradiated Specimen | Irradiation Time (h) | Specimen Stock Type | Specimen Shape | Specimen Size | Creep Test Type | Length (mm) | Thickness (mm) | Fillet radius R (mm) | Width (mm) | Notch | Aspect ratio (L/w) | Aspect ratio (R/w) | Aspect ratio (t/w) | Creep Test Type | Stress (Mpa) | Temperature of Creep Test (C) | Creep Rupture Life (h) | Minimum Creep Rate (%/h) | Strain to Rupture (%) | Reduction of Area (%) | Time (h) | Strain (%) | Vacuum | Comments and Notes | Sample Identifiers
1 | Stainless Steel | A709 |  |  |  | 0.07 | 0.44 | 0.91 | 0.014 | 0.001 | 24.98 | 19.93 | 1.51 | 0.02 | 0.148 | 0.04 | 51.5925 | 0.26 | 0.0045 | 0.06 | 0 | 0 | 0 | 0 | 0 | 0 | 0 | 0.02 | 0 | 0 | 0 |  | Argon Oxygen Decarburization |  |  | 1050 | [6 empty] | 9.8 |  |  | No | [14 empty] | 330 | 600 | 702.61 |  | 14.0591 | [5 empty] | 1
1 | Stainless Steel | A709 |  |  |  | 0.07 | 0.44 | 0.91 | 0.014 | 0.001 | 24.98 | 19.93 | 1.51 | 0.02 | 0.148 | 0.04 | 51.5925 | 0.26 | 0.0045 | 0.06 | 0 | 0 | 0 | 0 | 0 | 0 | 0 | 0.02 | 0 | 0 | 0 |  | Argon Oxygen Decarburization |  |  | 1050 | [6 empty] | 9.8 |  |  | No | [14 empty] | 330 | 600 | 644.11 |  | 12.7802 | [5 empty] | 2
1 | Stainless Steel | A709 |  |  |  | 0.07 | 0.44 | 0.91 | 0.014 | 0.001 | 24.98 | 19.93 | 1.51 | 0.02 | 0.148 | 0.04 | 51.5925 | 0.26 | 0.0045 | 0.06 | 0 | 0 | 0 | 0 | 0 | 0 | 0 | 0.02 | 0 | 0 | 0 |  | Argon Oxygen Decarburization |  |  | 1100 | [6 empty] | 6.8 |  |  | No | [14 empty] | 330 | 600 | 1786.9 |  | 17.402 | [5 empty] | 3
1 | Stainless Steel | A709 |  |  |  | 0.07 | 0.44 | 0.91 | 0.014 | 0.001 | 24.98 | 19.93 | 1.51 | 0.02 | 0.148 | 0.04 | 51.5925 | 0.26 | 0.0045 | 0.06 | 0 | 0 | 0 | 0 | 0 | 0 | 0 | 0.02 | 0 | 0 | 0 |  | Argon Oxygen Decarburization |  |  | 1100 | [6 empty] | 6.8 |  |  | No | [14 empty] | 330 | 600 | 1627.06 |  | 18.6352 | [5 empty] | 4
1 | Stainless Steel | A709 |  |  |  | 0.07 | 0.44 | 0.91 | 0.014 | 0.001 | 24.98 | 19.93 | 1.51 | 0.02 | 0.148 | 0.04 | 51.5925 | 0.26 | 0.0045 | 0.06 | 0 | 0 | 0 | 0 | 0 | 0 | 0 | 0.02 | 0 | 0 | 0 |  | Argon Oxygen Decarburization |  |  | 1150 | [6 empty] | 6.8 |  |  | No | [14 empty] | 330 | 600 | 2712.95 |  | 21.5663 | [5 empty] | 5
1 | Stainless Steel | A709 |  |  |  | 0.07 | 0.44 | 0.91 | 0.014 | 0.001 | 24.98 | 19.93 | 1.51 | 0.02 | 0.148 | 0.04 | 51.5925 | 0.26 | 0.0045 | 0.06 | 0 | 0 | 0 | 0 | 0 | 0 | 0 | 0.02 | 0 | 0 | 0 |  | Argon Oxygen Decarburization |  |  | 1150 | [6 empty] | 6.8 |  |  | No | [14 empty] | 330 | 600 | 3296.38 |  | 15.7222 | [5 empty] | 6
1 | Stainless Steel | A709 |  |  |  | 0.07 | 0.44 | 0.91 | 0.014 | 0.001 | 24.98 | 19.93 | 1.51 | 0.02 | 0.148 | 0.04 | 51.5925 | 0.26 | 0.0045 | 0.06 | 0 | 0 | 0 | 0 | 0 | 0 | 0 | 0.02 | 0 | 0 | 0 | electro-slag remelting |  | Thermal Treatment |  | 1050 | [6 empty] | 8.5 |  |  | No | [14 empty] | 330 | 600 | 1538.71 |  | 26.2356 | [5 empty] | 7
1 | Stainless Steel | A709 |  |  |  | 0.07 | 0.44 | 0.91 | 0.014 | 0.001 | 24.98 | 19.93 | 1.51 | 0.02 | 0.148 | 0.04 | 51.5925 | 0.26 | 0.0045 | 0.06 | 0 | 0 | 0 | 0 | 0 | 0 | 0 | 0.02 | 0 | 0 | 0 | electro-slag remelting |  | Thermal Treatment |  | 1050 | [6 empty] | 8.5 |  |  | No | [14 empty] | 330 | 600 | 1588.69 |  | 25.4397 | [5 empty] | 8
1 | Stainless Steel | A709 |  |  |  | 0.07 | 0.44 | 0.91 | 0.014 | 0.001 | 24.98 | 19.93 | 1.51 | 0.02 | 0.148 | 0.04 | 51.5925 | 0.26 | 0.0045 | 0.06 | 0 | 0 | 0 | 0 | 0 | 0 | 0 | 0.02 | 0 | 0 | 0 | electro-slag remelting |  | Thermal Treatment |  | 1100 | [6 empty] | 8 |  |  | No | [14 empty] | 330 | 600 | 2381.19 |  | 21.4143 | [5 empty] | 9
1 | Stainless Steel | A709 |  |  |  | 0.07 | 0.44 | 0.91 | 0.014 | 0.001 | 24.98 | 19.93 | 1.51 | 0.02 | 0.148 | 0.04 | 51.5925 | 0.26 | 0.0045 | 0.06 | 0 | 0 | 0 | 0 | 0 | 0 | 0 | 0.02 | 0 | 0 | 0 | electro-slag remelting |  | Thermal Treatment |  | 1100 | [6 empty] | 8 |  |  | No | [14 empty] | 330 | 600 | 2338.7 |  | 32.8407 | [5 empty] | 10
1 | Stainless Steel | A709 |  |  |  | 0.07 | 0.44 | 0.91 | 0.014 | 0.001 | 24.98 | 19.93 | 1.51 | 0.02 | 0.148 | 0.04 | 51.5925 | 0.26 | 0.0045 | 0.06 | 0 | 0 | 0 | 0 | 0 | 0 | 0 | 0.02 | 0 | 0 | 0 | electro-slag remelting |  | Thermal Treatment |  | 1150 | [6 empty] | 8 |  |  | No | [14 empty] | 330 | 600 | 3268.12 |  | 27.5109 | [5 empty] | 11
1 | Stainless Steel | A709 |  |  |  | 0.07 | 0.44 | 0.91 | 0.014 | 0.001 | 24.98 | 19.93 | 1.51 | 0.02 | 0.148 | 0.04 | 51.5925 | 0.26 | 0.0045 | 0.06 | 0 | 0 | 0 | 0 | 0 | 0 | 0 | 0.02 | 0 | 0 | 0 | electro-slag remelting |  | Thermal Treatment |  | 1150 | [6 empty] | 8 |  |  | No | [14 empty] | 330 | 600 | 3680.77 |  | 30.8939 | [5 empty] | 12
1 | Stainless Steel | A709 |  |  |  | 0.07 | 0.44 | 0.91 | 0.014 | 0.001 | 24.98 | 19.93 | 1.51 | 0.02 | 0.148 | 0.04 | 51.5925 | 0.26 | 0.0045 | 0.06 | 0 | 0 | 0 | 0 | 0 | 0 | 0 | 0.02 | 0 | 0 | 0 | electro-slag remelting + homogenized |  | Thermal Treatment |  | 1050 | [9 empty] | No | [14 empty] | 330 | 600 | 747.73 |  | 13.5569 | [5 empty] | 13
1 | Stainless Steel | A709 |  |  |  | 0.07 | 0.44 | 0.91 | 0.014 | 0.001 | 24.98 | 19.93 | 1.51 | 0.02 | 0.148 | 0.04 | 51.5925 | 0.26 | 0.0045 | 0.06 | 0 | 0 | 0 | 0 | 0 | 0 | 0 | 0.02 | 0 | 0 | 0 | electro-slag remelting + homogenized |  | Thermal Treatment |  | 1050 | [9 empty] | No | [14 empty] | 330 | 600 | 673.24 |  | 13.0752 | [5 empty] | 14
1 | Stainless Steel | A709 |  |  |  | 0.07 | 0.44 | 0.91 | 0.014 | 0.001 | 24.98 | 19.93 | 1.51 | 0.02 | 0.148 | 0.04 | 51.5925 | 0.26 | 0.0045 | 0.06 | 0 | 0 | 0 | 0 | 0 | 0 | 0 | 0.02 | 0 | 0 | 0 | electro-slag remelting + homogenized |  | Thermal Treatment |  | 1100 | [9 empty] | No | [14 empty] | 330 | 600 | 2276.58 |  | 20.9821 | [5 empty] | 15
1 | Stainless Steel | A709 |  |  |  | 0.07 | 0.44 | 0.91 | 0.014 | 0.001 | 24.98 | 19.93 | 1.51 | 0.02 | 0.148 | 0.04 | 51.5925 | 0.26 | 0.0045 | 0.06 | 0 | 0 | 0 | 0 | 0 | 0 | 0 | 0.02 | 0 | 0 | 0 | electro-slag remelting + homogenized |  | Thermal Treatment |  | 1100 | [9 empty] | No | [14 empty] | 330 | 600 | 2116.73 |  | 25.766 | [5 empty] | 16
1 | Stainless Steel | A709 |  |  |  | 0.07 | 0.44 | 0.91 | 0.014 | 0.001 | 24.98 | 19.93 | 1.51 | 0.02 | 0.148 | 0.04 | 51.5925 | 0.26 | 0.0045 | 0.06 | 0 | 0 | 0 | 0 | 0 | 0 | 0 | 0.02 | 0 | 0 | 0 | electro-slag remelting + homogenized |  | Thermal Treatment |  | 1150 | [9 empty] | No | [14 empty] | 330 | 600 | 2896.78 |  | 15.5086 | [5 empty] | 17
1 | Stainless Steel | A709 |  |  |  | 0.07 | 0.44 | 0.91 | 0.014 | 0.001 | 24.98 | 19.93 | 1.51 | 0.02 | 0.148 | 0.04 | 51.5925 | 0.26 | 0.0045 | 0.06 | 0 | 0 | 0 | 0 | 0 | 0 | 0 | 0.02 | 0 | 0 | 0 | electro-slag remelting + homogenized |  | Thermal Treatment |  | 1150 | [9 empty] | No | [14 empty] | 330 | 600 | 2770.72 |  | 24.0848 | [5 empty] | 18
2 | Stainless Steel | A709 |  |  | 58776 | 0.066 | 0.38 | 0.9 | 0.014 | 0.001 | 25.14 | 20.05 | 1.51 | 0.02 | 0.152 | 0.01 | 51.414 | 0.26 | 0.003 | 0.06 | 0 | 0 | 0 | 0 | 0 | 0 | 0 | 0.02 | 0 | 0 | 0 | G.O. Carlson Inc |  | Thermal Treatment |  | 775 | 10 | Air Cooled | [7 empty] | No |  | Rod | Cylindrical | Sub-Size | Uniaxial | 47.625 | 9.525 | 4.7625 |  | unnotched |  |  |  |  | 82 | 775 |  | 0.0126 | [6 empty] | 19
2 | Stainless Steel | A709 |  |  | 58776 | 0.066 | 0.38 | 0.9 | 0.014 | 0.001 | 25.14 | 20.05 | 1.51 | 0.02 | 0.152 | 0.01 | 51.414 | 0.26 | 0.003 | 0.06 | 0 | 0 | 0 | 0 | 0 | 0 | 0 | 0.02 | 0 | 0 | 0 | G.O. Carlson Inc |  | Thermal Treatment |  | 775 | 10 | Air Cooled | [7 empty] | No |  | Rod | Cylindrical | Sub-Size | Uniaxial | 47.625 | 9.525 | 4.7625 |  | unnotched |  |  |  |  | 75 | 800 |  | 0.014 | [6 empty] | 20
2 | Stainless Steel | A709 |  |  | 58776 | 0.066 | 0.38 | 0.9 | 0.014 | 0.001 | 25.14 | 20.05 | 1.51 | 0.02 | 0.152 | 0.01 | 51.414 | 0.26 | 0.003 | 0.06 | 0 | 0 | 0 | 0 | 0 | 0 | 0 | 0.02 | 0 | 0 | 0 | G.O. Carlson Inc |  | Thermal Treatment |  | 775 | 10 | Air Cooled | [7 empty] | No |  | Rod | Cylindrical | Sub-Size | Uniaxial | 47.625 | 9.525 | 4.7625 |  | unnotched |  |  |  |  | 110 | 700 |  | 0.00203 | [6 empty] | 21
2 | Stainless Steel | A709 |  |  | 58776 | 0.066 | 0.38 | 0.9 | 0.014 | 0.001 | 25.14 | 20.05 | 1.51 | 0.02 | 0.152 | 0.01 | 51.414 | 0.26 | 0.003 | 0.06 | 0 | 0 | 0 | 0 | 0 | 0 | 0 | 0.02 | 0 | 0 | 0 | G.O. Carlson Inc |  | Thermal Treatment |  | 775 | 10 | Air Cooled | [7 empty] | No |  | Rod | Cylindrical | Sub-Size | Uniaxial | 47.625 | 9.525 | 4.7625 |  | unnotched |  |  |  |  | 110 | 750 |  | 0.0217 | [6 empty] | 22
2 | Stainless Steel | A709 |  |  | 58776 | 0.066 | 0.38 | 0.9 | 0.014 | 0.001 | 25.14 | 20.05 | 1.51 | 0.02 | 0.152 | 0.01 | 51.414 | 0.26 | 0.003 | 0.06 | 0 | 0 | 0 | 0 | 0 | 0 | 0 | 0.02 | 0 | 0 | 0 | G.O. Carlson Inc |  | Thermal Treatment |  | 775 | 10 | Air Cooled | [7 empty] | No |  | Rod | Cylindrical | Sub-Size | Uniaxial | 47.625 | 9.525 | 4.7625 |  | unnotched |  |  |  |  | 110 | 725 |  | 0.00622 | [6 empty] | 23
2 | Stainless Steel | A709 |  |  | 58776 | 0.066 | 0.38 | 0.9 | 0.014 | 0.001 | 25.14 | 20.05 | 1.51 | 0.02 | 0.152 | 0.01 | 51.414 | 0.26 | 0.003 | 0.06 | 0 | 0 | 0 | 0 | 0 | 0 | 0 | 0.02 | 0 | 0 | 0 | G.O. Carlson Inc |  | Thermal Treatment |  | 775 | 10 | Air Cooled | [7 empty] | No |  | Rod | Cylindrical | Sub-Size | Uniaxial | 47.625 | 9.525 | 4.7625 |  | unnotched |  |  |  |  | 140 | 725 |  | 0.0268 | [6 empty] | 24
2 | Stainless Steel | A709 |  |  | 58776 | 0.066 | 0.38 | 0.9 | 0.014 | 0.001 | 25.14 | 20.05 | 1.51 | 0.02 | 0.152 | 0.01 | 51.414 | 0.26 | 0.003 | 0.06 | 0 | 0 | 0 | 0 | 0 | 0 | 0 | 0.02 | 0 | 0 | 0 | G.O. Carlson Inc |  | Thermal Treatment |  | 775 | 10 | Air Cooled | [7 empty] | No |  | Rod | Cylindrical | Sub-Size | Uniaxial | 47.625 | 9.525 | 4.7625 |  | unnotched |  |  |  |  | 150 | 675 |  | 0.00262 | [6 empty] | 25
2 | Stainless Steel | A709 |  |  | 58776 | 0.066 | 0.38 | 0.9 | 0.014 | 0.001 | 25.14 | 20.05 | 1.51 | 0.02 | 0.152 | 0.01 | 51.414 | 0.26 | 0.003 | 0.06 | 0 | 0 | 0 | 0 | 0 | 0 | 0 | 0.02 | 0 | 0 | 0 | G.O. Carlson Inc |  | Thermal Treatment |  | 775 | 10 | Air Cooled | [7 empty] | No |  | Rod | Cylindrical | Sub-Size | Uniaxial | 47.625 | 9.525 | 4.7625 |  | unnotched |  |  |  |  | 140 | 700 |  | 0.00686 | [6 empty] | 26
2 | Stainless Steel | A709 |  |  | 58776 | 0.066 | 0.38 | 0.9 | 0.014 | 0.001 | 25.14 | 20.05 | 1.51 | 0.02 | 0.152 | 0.01 | 51.414 | 0.26 | 0.003 | 0.06 | 0 | 0 | 0 | 0 | 0 | 0 | 0 | 0.02 | 0 | 0 | 0 | G.O. Carlson Inc |  | Thermal Treatment |  | 775 | 10 | Air Cooled | [7 empty] | No |  | Rod | Cylindrical | Sub-Size | Uniaxial | 47.625 | 9.525 | 4.7625 |  | unnotched |  |  |  |  | 150 | 700 |  | 0.01 | [6 empty] | 27
2 | Stainless Steel | A709 |  |  | 58776 | 0.066 | 0.38 | 0.9 | 0.014 | 0.001 | 25.14 | 20.05 | 1.51 | 0.02 | 0.152 | 0.01 | 51.414 | 0.26 | 0.003 | 0.06 | 0 | 0 | 0 | 0 | 0 | 0 | 0 | 0.02 | 0 | 0 | 0 | G.O. Carlson Inc |  | Thermal Treatment |  | 775 | 10 | Air Cooled | [7 empty] | No |  | Rod | Cylindrical | Sub-Size | Uniaxial | 47.625 | 9.525 | 4.7625 |  | unnotched |  |  |  |  | 175 | 650 |  | 0.00157 | [6 empty] | 28
2 | Stainless Steel | A709 |  |  | 58776 | 0.066 | 0.38 | 0.9 | 0.014 | 0.001 | 25.14 | 20.05 | 1.51 | 0.02 | 0.152 | 0.01 | 51.414 | 0.26 | 0.003 | 0.06 | 0 | 0 | 0 | 0 | 0 | 0 | 0 | 0.02 | 0 | 0 | 0 | G.O. Carlson Inc |  | Thermal Treatment |  | 775 | 10 | Air Cooled | [7 empty] | No |  | Rod | Cylindrical | Sub-Size | Uniaxial | 47.625 | 9.525 | 4.7625 |  | unnotched |  |  |  |  | 75 | 775 |  | 0.00289 | [6 empty] | 29
2 | Stainless Steel | A709 |  |  | 58776 | 0.066 | 0.38 | 0.9 | 0.014 | 0.001 | 25.14 | 20.05 | 1.51 | 0.02 | 0.152 | 0.01 | 51.414 | 0.26 | 0.003 | 0.06 | 0 | 0 | 0 | 0 | 0 | 0 | 0 | 0.02 | 0 | 0 | 0 | G.O. Carlson Inc |  | Thermal Treatment |  | 775 | 10 | Air Cooled | [7 empty] | No |  | Rod | Cylindrical | Sub-Size | Uniaxial | 47.625 | 9.525 | 4.7625 |  | unnotched |  |  |  |  | 140 | 675 |  | 0.00184 | [6 empty] | 30
2 | Stainless Steel | A709 |  |  | 58776 | 0.066 | 0.38 | 0.9 | 0.014 | 0.001 | 25.14 | 20.05 | 1.51 | 0.02 | 0.152 | 0.01 | 51.414 | 0.26 | 0.003 | 0.06 | 0 | 0 | 0 | 0 | 0 | 0 | 0 | 0.02 | 0 | 0 | 0 | G.O. Carlson Inc |  | Thermal Treatment |  | 775 | 10 | Air Cooled | [7 empty] | No |  | Rod | Cylindrical | Sub-Size | Uniaxial | 47.625 | 9.525 | 4.7625 |  | unnotched |  |  |  |  | 175 | 675 |  | 0.00631 | [6 empty] | 31
2 | Stainless Steel | A709 |  |  | 58776 | 0.066 | 0.38 | 0.9 | 0.014 | 0.001 | 25.14 | 20.05 | 1.51 | 0.02 | 0.152 | 0.01 | 51.414 | 0.26 | 0.003 | 0.06 | 0 | 0 | 0 | 0 | 0 | 0 | 0 | 0.02 | 0 | 0 | 0 | G.O. Carlson Inc |  | Thermal Treatment |  | 775 | 10 | Air Cooled | [7 empty] | No |  | Rod | Cylindrical | Sub-Size | Uniaxial | 47.625 | 9.525 | 4.7625 |  | unnotched |  |  |  |  | 200 | 650 |  | 0.00293 | [6 empty] | 32
2 | Stainless Steel | A709 |  |  | 58776 | 0.066 | 0.38 | 0.9 | 0.014 | 0.001 | 25.14 | 20.05 | 1.51 | 0.02 | 0.152 | 0.01 | 51.414 | 0.26 | 0.003 | 0.06 | 0 | 0 | 0 | 0 | 0 | 0 | 0 | 0.02 | 0 | 0 | 0 | G.O. Carlson Inc |  | Thermal Treatment |  | 775 | 10 | Air Cooled | [7 empty] | No |  | Rod | Cylindrical | Sub-Size | Uniaxial | 47.625 | 9.525 | 4.7625 |  | unnotched |  |  |  |  | 200 | 625 |  | 0.000633 | [6 empty] | 33
2 | Stainless Steel | A709 |  |  | 58776 | 0.066 | 0.38 | 0.9 | 0.014 | 0.001 | 25.14 | 20.05 | 1.51 | 0.02 | 0.152 | 0.01 | 51.414 | 0.26 | 0.003 | 0.06 | 0 | 0 | 0 | 0 | 0 | 0 | 0 | 0.02 | 0 | 0 | 0 | G.O. Carlson Inc |  | Thermal Treatment |  | 775 | 10 | Air Cooled | [7 empty] | No |  | Rod | Cylindrical | Sub-Size | Uniaxial | 47.625 | 9.525 | 4.7625 |  | unnotched |  |  |  |  | 250 | 625 |  | 0.0037 | [6 empty] | 34
2 | Stainless Steel | A709 |  |  | 58776 | 0.066 | 0.38 | 0.9 | 0.014 | 0.001 | 25.14 | 20.05 | 1.51 | 0.02 | 0.152 | 0.01 | 51.414 | 0.26 | 0.003 | 0.06 | 0 | 0 | 0 | 0 | 0 | 0 | 0 | 0.02 | 0 | 0 | 0 | G.O. Carlson Inc |  | Thermal Treatment |  | 775 | 10 | Air Cooled | [7 empty] | No |  | Rod | Cylindrical | Sub-Size | Uniaxial | 47.625 | 9.525 | 4.7625 |  | unnotched |  |  |  |  | 250 | 600 |  | 0.000713 | [6 empty] | 35
2 | Stainless Steel | A709 |  |  | 58776 | 0.066 | 0.38 | 0.9 | 0.014 | 0.001 | 25.14 | 20.05 | 1.51 | 0.02 | 0.152 | 0.01 | 51.414 | 0.26 | 0.003 | 0.06 | 0 | 0 | 0 | 0 | 0 | 0 | 0 | 0.02 | 0 | 0 | 0 | G.O. Carlson Inc |  | Thermal Treatment |  | 775 | 10 | Air Cooled | [7 empty] | No |  | Rod | Cylindrical | Sub-Size | Uniaxial | 47.625 | 9.525 | 4.7625 |  | unnotched |  |  |  |  | 9 | 1000 |  | 0.000256 | [6 empty] | 36
2 | Stainless Steel | A709 |  |  | 58776 | 0.066 | 0.38 | 0.9 | 0.014 | 0.001 | 25.14 | 20.05 | 1.51 | 0.02 | 0.152 | 0.01 | 51.414 | 0.26 | 0.003 | 0.06 | 0 | 0 | 0 | 0 | 0 | 0 | 0 | 0.02 | 0 | 0 | 0 | G.O. Carlson Inc |  | Thermal Treatment |  | 775 | 10 | Air Cooled | [7 empty] | No |  | Rod | Cylindrical | Sub-Size | Uniaxial | 47.625 | 9.525 | 4.7625 |  | unnotched |  |  |  |  | 8 | 1000 |  | 0.000327 | [6 empty] | 37
2 | Stainless Steel | A709 |  |  | 58776 | 0.066 | 0.38 | 0.9 | 0.014 | 0.001 | 25.14 | 20.05 | 1.51 | 0.02 | 0.152 | 0.01 | 51.414 | 0.26 | 0.003 | 0.06 | 0 | 0 | 0 | 0 | 0 | 0 | 0 | 0.02 | 0 | 0 | 0 | G.O. Carlson Inc |  | Thermal Treatment |  | 775 | 10 | Air Cooled | [7 empty] | No |  | Rod | Cylindrical | Sub-Size | Uniaxial | 47.625 | 9.525 | 4.7625 |  | unnotched |  |  |  |  | 35 | 875 |  | 0.000719 | [6 empty] | 38
2 | Stainless Steel | A709 |  |  | 58776 | 0.066 | 0.38 | 0.9 | 0.014 | 0.001 | 25.14 | 20.05 | 1.51 | 0.02 | 0.152 | 0.01 | 51.414 | 0.26 | 0.003 | 0.06 | 0 | 0 | 0 | 0 | 0 | 0 | 0 | 0.02 | 0 | 0 | 0 | G.O. Carlson Inc |  | Thermal Treatment |  | 775 | 10 | Air Cooled | [7 empty] | No |  | Rod | Cylindrical | Sub-Size | Uniaxial | 47.625 | 9.525 | 4.7625 |  | unnotched |  |  |  |  | 35 | 925 |  | 0.0057 | [6 empty] | 39
2 | Stainless Steel | A709 |  |  | 58776 | 0.066 | 0.38 | 0.9 | 0.014 | 0.001 | 25.14 | 20.05 | 1.51 | 0.02 | 0.152 | 0.01 | 51.414 | 0.26 | 0.003 | 0.06 | 0 | 0 | 0 | 0 | 0 | 0 | 0 | 0.02 | 0 | 0 | 0 | G.O. Carlson Inc |  | Thermal Treatment |  | 775 | 10 | Air Cooled | [7 empty] | No |  | Rod | Cylindrical | Sub-Size | Uniaxial | 47.625 | 9.525 | 4.7625 |  | unnotched |  |  |  |  | 27 | 925 |  | 0.0014 | [6 empty] | 40
2 | Stainless Steel | A709 |  |  | 58776 | 0.066 | 0.38 | 0.9 | 0.014 | 0.001 | 25.14 | 20.05 | 1.51 | 0.02 | 0.152 | 0.01 | 51.414 | 0.26 | 0.003 | 0.06 | 0 | 0 | 0 | 0 | 0 | 0 | 0 | 0.02 | 0 | 0 | 0 | G.O. Carlson Inc |  | Thermal Treatment |  | 775 | 10 | Air Cooled | [7 empty] | No |  | Rod | Cylindrical | Sub-Size | Uniaxial | 47.625 | 9.525 | 4.7625 |  | unnotched |  |  |  |  | 35 | 850 |  | 0.000212 | [6 empty] | 41
2 | Stainless Steel | A709 |  |  | 58776 | 0.066 | 0.38 | 0.9 | 0.014 | 0.001 | 25.14 | 20.05 | 1.51 | 0.02 | 0.152 | 0.01 | 51.414 | 0.26 | 0.003 | 0.06 | 0 | 0 | 0 | 0 | 0 | 0 | 0 | 0.02 | 0 | 0 | 0 | G.O. Carlson Inc |  | Thermal Treatment |  | 775 | 10 | Air Cooled | [7 empty] | No |  | Rod | Cylindrical | Sub-Size | Uniaxial | 47.625 | 9.525 | 4.7625 |  | unnotched |  |  |  |  | 45 | 850 |  | 0.000563 | [6 empty] | 42
2 | Stainless Steel | A709 |  |  | 58776 | 0.066 | 0.38 | 0.9 | 0.014 | 0.001 | 25.14 | 20.05 | 1.51 | 0.02 | 0.152 | 0.01 | 51.414 | 0.26 | 0.003 | 0.06 | 0 | 0 | 0 | 0 | 0 | 0 | 0 | 0.02 | 0 | 0 | 0 | G.O. Carlson Inc |  | Thermal Treatment |  | 775 | 10 | Air Cooled | [7 empty] | No |  | Rod | Cylindrical | Sub-Size | Uniaxial | 47.625 | 9.525 | 4.7625 |  | unnotched |  |  |  |  | 65 | 800 |  | 0.00394 | [6 empty] | 43
2 | Stainless Steel | A709 |  |  | 58776 | 0.066 | 0.38 | 0.9 | 0.014 | 0.001 | 25.14 | 20.05 | 1.51 | 0.02 | 0.152 | 0.01 | 51.414 | 0.26 | 0.003 | 0.06 | 0 | 0 | 0 | 0 | 0 | 0 | 0 | 0.02 | 0 | 0 | 0 | G.O. Carlson Inc |  | Thermal Treatment |  | 775 | 10 | Air Cooled | [7 empty] | No |  | Rod | Cylindrical | Sub-Size | Uniaxial | 47.625 | 9.525 | 4.7625 |  | unnotched |  |  |  |  | 82 | 750 |  | 0.00241 | [6 empty] | 44
2 | Stainless Steel | A709 |  |  | 58776 | 0.066 | 0.38 | 0.9 | 0.014 | 0.001 | 25.14 | 20.05 | 1.51 | 0.02 | 0.152 | 0.01 | 51.414 | 0.26 | 0.003 | 0.06 | 0 | 0 | 0 | 0 | 0 | 0 | 0 | 0.02 | 0 | 0 | 0 | G.O. Carlson Inc |  | Thermal Treatment |  | 775 | 10 | Air Cooled | [7 empty] | No |  | Rod | Cylindrical | Sub-Size | Uniaxial | 47.625 | 9.525 | 4.7625 |  | unnotched |  |  |  |  | 155 | 650 |  | 0.00115 | [6 empty] | 45
2 | Stainless Steel | A709 |  |  | 58776 | 0.066 | 0.38 | 0.9 | 0.014 | 0.001 | 25.14 | 20.05 | 1.51 | 0.02 | 0.152 | 0.01 | 51.414 | 0.26 | 0.003 | 0.06 | 0 | 0 | 0 | 0 | 0 | 0 | 0 | 0.02 | 0 | 0 | 0 | G.O. Carlson Inc |  | Thermal Treatment |  | 775 | 10 | Air Cooled | [7 empty] | No |  | Rod | Cylindrical | Sub-Size | Uniaxial | 47.625 | 9.525 | 4.7625 |  | unnotched |  |  |  |  | 175 | 700 |  | 0.0446 | [6 empty] | 46
2 | Stainless Steel | A709 |  |  | 58776 | 0.066 | 0.38 | 0.9 | 0.014 | 0.001 | 25.14 | 20.05 | 1.51 | 0.02 | 0.152 | 0.01 | 51.414 | 0.26 | 0.003 | 0.06 | 0 | 0 | 0 | 0 | 0 | 0 | 0 | 0.02 | 0 | 0 | 0 | G.O. Carlson Inc |  | Thermal Treatment |  | 775 | 10 | Air Cooled | [7 empty] | No |  | Rod | Cylindrical | Sub-Size | Uniaxial | 47.625 | 9.525 | 4.7625 |  | unnotched |  |  |  |  | 175 | 650 |  | 0.00109 | [6 empty] | 47
2 | Stainless Steel | A709 |  |  | 58776 | 0.066 | 0.38 | 0.9 | 0.014 | 0.001 | 25.14 | 20.05 | 1.51 | 0.02 | 0.152 | 0.01 | 51.414 | 0.26 | 0.003 | 0.06 | 0 | 0 | 0 | 0 | 0 | 0 | 0 | 0.02 | 0 | 0 | 0 | G.O. Carlson Inc |  | Thermal Treatment |  | 775 | 10 | Air Cooled | [7 empty] | No |  | Rod | Cylindrical | Sub-Size | Uniaxial | 47.625 | 9.525 | 4.7625 |  | unnotched |  |  |  |  | 20 | 925 |  | 0.000318 | [6 empty] | 48
2 | Stainless Steel | A709 |  |  | 58776 | 0.066 | 0.38 | 0.9 | 0.014 | 0.001 | 25.14 | 20.05 | 1.51 | 0.02 | 0.152 | 0.01 | 51.414 | 0.26 | 0.003 | 0.06 | 0 | 0 | 0 | 0 | 0 | 0 | 0 | 0.02 | 0 | 0 | 0 | G.O. Carlson Inc |  | Thermal Treatment |  | 775 | 10 | Air Cooled | [7 empty] | No |  | Rod | Cylindrical | Sub-Size | Uniaxial | 47.625 | 9.525 | 4.7625 |  | unnotched |  |  |  |  | 10 | 1000 |  | 0.000406 | [6 empty] | 49
2 | Stainless Steel | A709 |  |  | 58776 | 0.066 | 0.38 | 0.9 | 0.014 | 0.001 | 25.14 | 20.05 | 1.51 | 0.02 | 0.152 | 0.01 | 51.414 | 0.26 | 0.003 | 0.06 | 0 | 0 | 0 | 0 | 0 | 0 | 0 | 0.02 | 0 | 0 | 0 | G.O. Carlson Inc |  | Thermal Treatment |  | 775 | 10 | Air Cooled | [7 empty] | No |  | Rod | Cylindrical | Sub-Size | Uniaxial | 47.625 | 9.525 | 4.7625 |  | unnotched |  |  |  |  | 11 | 975 |  | 0.00104 | [6 empty] | 50
2 | Stainless Steel | A709 |  |  | 58776 | 0.066 | 0.38 | 0.9 | 0.014 | 0.001 | 25.14 | 20.05 | 1.51 | 0.02 | 0.152 | 0.01 | 51.414 | 0.26 | 0.003 | 0.06 | 0 | 0 | 0 | 0 | 0 | 0 | 0 | 0.02 | 0 | 0 | 0 | G.O. Carlson Inc |  | Thermal Treatment |  | 775 | 10 | Air Cooled | [7 empty] | No |  | Rod | Cylindrical | Sub-Size | Uniaxial | 47.625 | 9.525 | 4.7625 |  | unnotched |  |  |  |  | 15 | 975 |  | 0.000901 | [6 empty] | 51
2 | Stainless Steel | A709 |  |  | 58776 | 0.066 | 0.38 | 0.9 | 0.014 | 0.001 | 25.14 | 20.05 | 1.51 | 0.02 | 0.152 | 0.01 | 51.414 | 0.26 | 0.003 | 0.06 | 0 | 0 | 0 | 0 | 0 | 0 | 0 | 0.02 | 0 | 0 | 0 | G.O. Carlson Inc |  | Thermal Treatment |  | 775 | 10 | Air Cooled | [7 empty] | No |  | Rod | Cylindrical | Sub-Size | Uniaxial | 47.625 | 9.525 | 4.7625 |  | unnotched |  |  |  |  | 7 | 1000 |  | 3.31e-06 | [6 empty] | 52
2 | Stainless Steel | A709 |  |  | 58776 | 0.066 | 0.38 | 0.9 | 0.014 | 0.001 | 25.14 | 20.05 | 1.51 | 0.02 | 0.152 | 0.01 | 51.414 | 0.26 | 0.003 | 0.06 | 0 | 0 | 0 | 0 | 0 | 0 | 0 | 0.02 | 0 | 0 | 0 | G.O. Carlson Inc |  | Thermal Treatment |  | 775 | 10 | Air Cooled | [7 empty] | No |  | Rod | Cylindrical | Sub-Size | Uniaxial | 47.625 | 9.525 | 4.7625 |  | unnotched |  |  |  |  | 20 | 950 |  | 0.000376 | [6 empty] | 53
2 | Stainless Steel | A709 |  |  | 58776 | 0.066 | 0.38 | 0.9 | 0.014 | 0.001 | 25.14 | 20.05 | 1.51 | 0.02 | 0.152 | 0.01 | 51.414 | 0.26 | 0.003 | 0.06 | 0 | 0 | 0 | 0 | 0 | 0 | 0 | 0.02 | 0 | 0 | 0 | G.O. Carlson Inc |  | Thermal Treatment |  | 775 | 10 | Air Cooled | [7 empty] | No |  | Rod | Cylindrical | Sub-Size | Uniaxial | 47.625 | 9.525 | 4.7625 |  | unnotched |  |  |  |  | 20 | 900 |  | 0.000182 | [6 empty] | 54
2 | Stainless Steel | A709 |  |  | 58776 | 0.066 | 0.38 | 0.9 | 0.014 | 0.001 | 25.14 | 20.05 | 1.51 | 0.02 | 0.152 | 0.01 | 51.414 | 0.26 | 0.003 | 0.06 | 0 | 0 | 0 | 0 | 0 | 0 | 0 | 0.02 | 0 | 0 | 0 | G.O. Carlson Inc |  | Thermal Treatment |  | 775 | 10 | Air Cooled | [7 empty] | No |  | Rod | Cylindrical | Sub-Size | Uniaxial | 47.625 | 9.525 | 4.7625 |  | unnotched |  |  |  |  | 30 | 900 |  | 0.000451 | [6 empty] | 55
2 | Stainless Steel | A709 |  |  | 58776 | 0.066 | 0.38 | 0.9 | 0.014 | 0.001 | 25.14 | 20.05 | 1.51 | 0.02 | 0.152 | 0.01 | 51.414 | 0.26 | 0.003 | 0.06 | 0 | 0 | 0 | 0 | 0 | 0 | 0 | 0.02 | 0 | 0 | 0 | G.O. Carlson Inc |  | Thermal Treatment |  | 775 | 10 | Air Cooled | [7 empty] | No |  | Rod | Cylindrical | Sub-Size | Uniaxial | 47.625 | 9.525 | 4.7625 |  | unnotched |  |  |  |  | 24 | 900 |  | 0.000241 | [6 empty] | 56
2 | Stainless Steel | A709 |  |  | 58776 | 0.066 | 0.38 | 0.9 | 0.014 | 0.001 | 25.14 | 20.05 | 1.51 | 0.02 | 0.152 | 0.01 | 51.414 | 0.26 | 0.003 | 0.06 | 0 | 0 | 0 | 0 | 0 | 0 | 0 | 0.02 | 0 | 0 | 0 | G.O. Carlson Inc |  | Thermal Treatment |  | 775 | 10 | Air Cooled | [7 empty] | No |  | Rod | Cylindrical | Sub-Size | Uniaxial | 47.625 | 9.525 | 4.7625 |  | unnotched |  |  |  |  | 30 | 875 |  | 0.000255 | [6 empty] | 57
2 | Stainless Steel | A709 |  |  | 58776 | 0.066 | 0.38 | 0.9 | 0.014 | 0.001 | 25.14 | 20.05 | 1.51 | 0.02 | 0.152 | 0.01 | 51.414 | 0.26 | 0.003 | 0.06 | 0 | 0 | 0 | 0 | 0 | 0 | 0 | 0.02 | 0 | 0 | 0 | G.O. Carlson Inc |  | Thermal Treatment |  | 775 | 10 | Air Cooled | [7 empty] | No |  | Rod | Cylindrical | Sub-Size | Uniaxial | 47.625 | 9.525 | 4.7625 |  | unnotched |  |  |  |  | 15 | 925 |  | 2.21e-05 | [6 empty] | 58
2 | Stainless Steel | A709 |  |  | 58776 | 0.066 | 0.38 | 0.9 | 0.014 | 0.001 | 25.14 | 20.05 | 1.51 | 0.02 | 0.152 | 0.01 | 51.414 | 0.26 | 0.003 | 0.06 | 0 | 0 | 0 | 0 | 0 | 0 | 0 | 0.02 | 0 | 0 | 0 | G.O. Carlson Inc |  | Thermal Treatment |  | 775 | 10 | Air Cooled | [7 empty] | No |  | Rod | Cylindrical | Sub-Size | Uniaxial | 47.625 | 9.525 | 4.7625 |  | unnotched |  |  |  |  | 24 | 875 |  | 0.000207 | [6 empty] | 59
2 | Stainless Steel | A709 |  |  | 58776 | 0.066 | 0.38 | 0.9 | 0.014 | 0.001 | 25.14 | 20.05 | 1.51 | 0.02 | 0.152 | 0.01 | 51.414 | 0.26 | 0.003 | 0.06 | 0 | 0 | 0 | 0 | 0 | 0 | 0 | 0.02 | 0 | 0 | 0 | G.O. Carlson Inc |  | Thermal Treatment |  | 775 | 10 | Air Cooled | [7 empty] | No |  | Rod | Cylindrical | Sub-Size | Uniaxial | 47.625 | 9.525 | 4.7625 |  | unnotched |  |  |  |  | 24 | 925 |  | 0.0054 | [6 empty] | 60
2 | Stainless Steel | A709 |  |  | 58776 | 0.066 | 0.38 | 0.9 | 0.014 | 0.001 | 25.14 | 20.05 | 1.51 | 0.02 | 0.152 | 0.01 | 51.414 | 0.26 | 0.003 | 0.06 | 0 | 0 | 0 | 0 | 0 | 0 | 0 | 0.02 | 0 | 0 | 0 | G.O. Carlson Inc |  | Thermal Treatment |  | 775 | 10 | Air Cooled | [7 empty] | No |  | Rod | Cylindrical | Sub-Size | Uniaxial | 47.625 | 9.525 | 4.7625 |  | unnotched |  |  |  |  | 15 | 950 |  | 0.000238 | [6 empty] | 61
2 | Stainless Steel | A709 |  |  | 58776 | 0.066 | 0.38 | 0.9 | 0.014 | 0.001 | 25.14 | 20.05 | 1.51 | 0.02 | 0.152 | 0.01 | 51.414 | 0.26 | 0.003 | 0.06 | 0 | 0 | 0 | 0 | 0 | 0 | 0 | 0.02 | 0 | 0 | 0 | G.O. Carlson Inc |  | Thermal Treatment |  | 775 | 10 | Air Cooled | [7 empty] | No |  | Rod | Cylindrical | Sub-Size | Uniaxial | 47.625 | 9.525 | 4.7625 |  | unnotched |  |  |  |  | 15 | 975 |  | 0.000734 | [6 empty] | 62
2 | Stainless Steel | A709 |  |  | 529900 | 0.08 | 0.38 | 0.9 | 0.014 | 0.001 | 24.6 | 19.9 | 1.51 | 0.02 | 0.152 | 0.01 | 52.179 | 0.17 | 0.004 | 0.06 | 0 | 0 | 0 | 0 | 0 | 0 | 0 | 0.02 | 0 | 0 | 0 | Allegheny Technologies Incorporated |  | Thermal Treatment |  | 775 | 10 | Air Cooled | [7 empty] | No |  | Rod | Cylindrical | Sub-Size | Uniaxial | 47.625 | 9.525 | 4.7625 |  | unnotched |  |  |  |  | 75 | 775 |  | 0.00561 | [6 empty] | 63
2 | Stainless Steel | A709 |  |  | 529900 | 0.08 | 0.38 | 0.9 | 0.014 | 0.001 | 24.6 | 19.9 | 1.51 | 0.02 | 0.152 | 0.01 | 52.179 | 0.17 | 0.004 | 0.06 | 0 | 0 | 0 | 0 | 0 | 0 | 0 | 0.02 | 0 | 0 | 0 | Allegheny Technologies Incorporated |  | Thermal Treatment |  | 775 | 10 | Air Cooled | [7 empty] | No |  | Rod | Cylindrical | Sub-Size | Uniaxial | 47.625 | 9.525 | 4.7625 |  | unnotched |  |  |  |  | 110 | 725 |  | 0.00623 | [6 empty] | 64
2 | Stainless Steel | A709 |  |  | 529900 | 0.08 | 0.38 | 0.9 | 0.014 | 0.001 | 24.6 | 19.9 | 1.51 | 0.02 | 0.152 | 0.01 | 52.179 | 0.17 | 0.004 | 0.06 | 0 | 0 | 0 | 0 | 0 | 0 | 0 | 0.02 | 0 | 0 | 0 | Allegheny Technologies Incorporated |  | Thermal Treatment |  | 775 | 10 | Air Cooled | [7 empty] | No |  | Rod | Cylindrical | Sub-Size | Uniaxial | 47.625 | 9.525 | 4.7625 |  | unnotched |  |  |  |  | 140 | 700 |  | 0.00528 | [6 empty] | 65
2 | Stainless Steel | A709 |  |  | 529900 | 0.08 | 0.38 | 0.9 | 0.014 | 0.001 | 24.6 | 19.9 | 1.51 | 0.02 | 0.152 | 0.01 | 52.179 | 0.17 | 0.004 | 0.06 | 0 | 0 | 0 | 0 | 0 | 0 | 0 | 0.02 | 0 | 0 | 0 | Allegheny Technologies Incorporated |  | Thermal Treatment |  | 775 | 10 | Air Cooled | [7 empty] | No |  | Rod | Cylindrical | Sub-Size | Uniaxial | 47.625 | 9.525 | 4.7625 |  | unnotched |  |  |  |  | 150 | 700 |  | 0.00664 | [6 empty] | 66
2 | Stainless Steel | A709 |  |  | 529900 | 0.08 | 0.38 | 0.9 | 0.014 | 0.001 | 24.6 | 19.9 | 1.51 | 0.02 | 0.152 | 0.01 | 52.179 | 0.17 | 0.004 | 0.06 | 0 | 0 | 0 | 0 | 0 | 0 | 0 | 0.02 | 0 | 0 | 0 | Allegheny Technologies Incorporated |  | Thermal Treatment |  | 775 | 10 | Air Cooled | [7 empty] | No |  | Rod | Cylindrical | Sub-Size | Uniaxial | 47.625 | 9.525 | 4.7625 |  | unnotched |  |  |  |  | 175 | 700 |  | 0.0138 | [6 empty] | 67
2 | Stainless Steel | A709 |  |  | 529900 | 0.08 | 0.38 | 0.9 | 0.014 | 0.001 | 24.6 | 19.9 | 1.51 | 0.02 | 0.152 | 0.01 | 52.179 | 0.17 | 0.004 | 0.06 | 0 | 0 | 0 | 0 | 0 | 0 | 0 | 0.02 | 0 | 0 | 0 | Allegheny Technologies Incorporated |  | Thermal Treatment |  | 775 | 10 | Air Cooled | [7 empty] | No |  | Rod | Cylindrical | Sub-Size | Uniaxial | 47.625 | 9.525 | 4.7625 |  | unnotched |  |  |  |  | 9 | 1000 |  | 9.8e-05 | [6 empty] | 68
2 | Stainless Steel | A709 |  |  | 529900 | 0.08 | 0.38 | 0.9 | 0.014 | 0.001 | 24.6 | 19.9 | 1.51 | 0.02 | 0.152 | 0.01 | 52.179 | 0.17 | 0.004 | 0.06 | 0 | 0 | 0 | 0 | 0 | 0 | 0 | 0.02 | 0 | 0 | 0 | Allegheny Technologies Incorporated |  | Thermal Treatment |  | 775 | 10 | Air Cooled | [7 empty] | No |  | Rod | Cylindrical | Sub-Size | Uniaxial | 47.625 | 9.525 | 4.7625 |  | unnotched |  |  |  |  | 27 | 900 |  | 0.000281 | [6 empty] | 69
2 | Stainless Steel | A709 |  |  | 529900 | 0.08 | 0.38 | 0.9 | 0.014 | 0.001 | 24.6 | 19.9 | 1.51 | 0.02 | 0.152 | 0.01 | 52.179 | 0.17 | 0.004 | 0.06 | 0 | 0 | 0 | 0 | 0 | 0 | 0 | 0.02 | 0 | 0 | 0 | Allegheny Technologies Incorporated |  | Thermal Treatment |  | 775 | 10 | Air Cooled | [7 empty] | No |  | Rod | Cylindrical | Sub-Size | Uniaxial | 47.625 | 9.525 | 4.7625 |  | unnotched |  |  |  |  | 65 | 800 |  | 0.00533 | [6 empty] | 70
2 | Stainless Steel | A709 |  |  | 529900 | 0.08 | 0.38 | 0.9 | 0.014 | 0.001 | 24.6 | 19.9 | 1.51 | 0.02 | 0.152 | 0.01 | 52.179 | 0.17 | 0.004 | 0.06 | 0 | 0 | 0 | 0 | 0 | 0 | 0 | 0.02 | 0 | 0 | 0 | Allegheny Technologies Incorporated |  | Thermal Treatment |  | 775 | 10 | Air Cooled | [7 empty] | No |  | Rod | Cylindrical | Sub-Size | Uniaxial | 47.625 | 9.525 | 4.7625 |  | unnotched |  |  |  |  | 24 | 925 |  | 0.000193 | [6 empty] | 71
2 | Stainless Steel | A709 |  |  | 529900 | 0.08 | 0.38 | 0.9 | 0.014 | 0.001 | 24.6 | 19.9 | 1.51 | 0.02 | 0.152 | 0.01 | 52.179 | 0.17 | 0.004 | 0.06 | 0 | 0 | 0 | 0 | 0 | 0 | 0 | 0.02 | 0 | 0 | 0 | Allegheny Technologies Incorporated |  | Thermal Treatment |  | 775 | 10 | Air Cooled | [7 empty] | No |  | Rod | Cylindrical | Sub-Size | Uniaxial | 47.625 | 9.525 | 4.7625 |  | unnotched |  |  |  |  | 35 | 925 |  | 0.0106 | [6 empty] | 72
2 | Stainless Steel | A709 |  |  | 529900 | 0.08 | 0.38 | 0.9 | 0.014 | 0.001 | 24.6 | 19.9 | 1.51 | 0.02 | 0.152 | 0.01 | 52.179 | 0.17 | 0.004 | 0.06 | 0 | 0 | 0 | 0 | 0 | 0 | 0 | 0.02 | 0 | 0 | 0 | Allegheny Technologies Incorporated |  | Thermal Treatment |  | 775 | 10 | Air Cooled | [7 empty] | No |  | Rod | Cylindrical | Sub-Size | Uniaxial | 47.625 | 9.525 | 4.7625 |  | unnotched |  |  |  |  | 20 | 975 |  | 0.00479 | [6 empty] | 73
2 | Stainless Steel | A709 |  |  | 529900 | 0.08 | 0.38 | 0.9 | 0.014 | 0.001 | 24.6 | 19.9 | 1.51 | 0.02 | 0.152 | 0.01 | 52.179 | 0.17 | 0.004 | 0.06 | 0 | 0 | 0 | 0 | 0 | 0 | 0 | 0.02 | 0 | 0 | 0 | Allegheny Technologies Incorporated |  | Thermal Treatment |  | 775 | 10 | Air Cooled | [7 empty] | No |  | Rod | Cylindrical | Sub-Size | Uniaxial | 47.625 | 9.525 | 4.7625 |  | unnotched |  |  |  |  | 30 | 900 |  | 0.000639 | [6 empty] | 74
2 | Stainless Steel | A709 |  |  | 529900 | 0.08 | 0.38 | 0.9 | 0.014 | 0.001 | 24.6 | 19.9 | 1.51 | 0.02 | 0.152 | 0.01 | 52.179 | 0.17 | 0.004 | 0.06 | 0 | 0 | 0 | 0 | 0 | 0 | 0 | 0.02 | 0 | 0 | 0 | Allegheny Technologies Incorporated |  | Thermal Treatment |  | 775 | 10 | Air Cooled | [7 empty] | No |  | Rod | Cylindrical | Sub-Size | Uniaxial | 47.625 | 9.525 | 4.7625 |  | unnotched |  |  |  |  | 20 | 950 |  | 0.000943 | [6 empty] | 75
2 | Stainless Steel | A709 |  |  | 529900 | 0.08 | 0.38 | 0.9 | 0.014 | 0.001 | 24.6 | 19.9 | 1.51 | 0.02 | 0.152 | 0.01 | 52.179 | 0.17 | 0.004 | 0.06 | 0 | 0 | 0 | 0 | 0 | 0 | 0 | 0.02 | 0 | 0 | 0 | Allegheny Technologies Incorporated |  | Thermal Treatment |  | 775 | 10 | Air Cooled | [7 empty] | No |  | Rod | Cylindrical | Sub-Size | Uniaxial | 47.625 | 9.525 | 4.7625 |  | unnotched |  |  |  |  | 13 | 975 |  | 0.00189 | [6 empty] | 76
2 | Stainless Steel | A709 |  |  | 529900 | 0.08 | 0.38 | 0.9 | 0.014 | 0.001 | 24.6 | 19.9 | 1.51 | 0.02 | 0.152 | 0.01 | 52.179 | 0.17 | 0.004 | 0.06 | 0 | 0 | 0 | 0 | 0 | 0 | 0 | 0.02 | 0 | 0 | 0 | Allegheny Technologies Incorporated |  | Thermal Treatment |  | 775 | 10 | Air Cooled | [7 empty] | No |  | Rod | Cylindrical | Sub-Size | Uniaxial | 47.625 | 9.525 | 4.7625 |  | unnotched |  |  |  |  | 35 | 900 |  | 0.00424 | [6 empty] | 77
2 | Stainless Steel | A709 |  |  | 529900 | 0.08 | 0.38 | 0.9 | 0.014 | 0.001 | 24.6 | 19.9 | 1.51 | 0.02 | 0.152 | 0.01 | 52.179 | 0.17 | 0.004 | 0.06 | 0 | 0 | 0 | 0 | 0 | 0 | 0 | 0.02 | 0 | 0 | 0 | Allegheny Technologies Incorporated |  | Thermal Treatment |  | 775 | 10 | Air Cooled | [7 empty] | No |  | Rod | Cylindrical | Sub-Size | Uniaxial | 47.625 | 9.525 | 4.7625 |  | unnotched |  |  |  |  | 75 | 800 |  | 0.0121 | [6 empty] | 78
2 | Stainless Steel | A709 |  |  | 529900 | 0.08 | 0.38 | 0.9 | 0.014 | 0.001 | 24.6 | 19.9 | 1.51 | 0.02 | 0.152 | 0.01 | 52.179 | 0.17 | 0.004 | 0.06 | 0 | 0 | 0 | 0 | 0 | 0 | 0 | 0.02 | 0 | 0 | 0 | Allegheny Technologies Incorporated |  | Thermal Treatment |  | 775 | 10 | Air Cooled | [7 empty] | No |  | Rod | Cylindrical | Sub-Size | Uniaxial | 47.625 | 9.525 | 4.7625 |  | unnotched |  |  |  |  | 35 | 875 |  | 0.000836 | [6 empty] | 79
2 | Stainless Steel | A709 |  |  | 529900 | 0.08 | 0.38 | 0.9 | 0.014 | 0.001 | 24.6 | 19.9 | 1.51 | 0.02 | 0.152 | 0.01 | 52.179 | 0.17 | 0.004 | 0.06 | 0 | 0 | 0 | 0 | 0 | 0 | 0 | 0.02 | 0 | 0 | 0 | Allegheny Technologies Incorporated |  | Thermal Treatment |  | 775 | 10 | Air Cooled | [7 empty] | No |  | Rod | Cylindrical | Sub-Size | Uniaxial | 47.625 | 9.525 | 4.7625 |  | unnotched |  |  |  |  | 24 | 950 |  | 0.00108 | [6 empty] | 80
2 | Stainless Steel | A709 |  |  | 529900 | 0.08 | 0.38 | 0.9 | 0.014 | 0.001 | 24.6 | 19.9 | 1.51 | 0.02 | 0.152 | 0.01 | 52.179 | 0.17 | 0.004 | 0.06 | 0 | 0 | 0 | 0 | 0 | 0 | 0 | 0.02 | 0 | 0 | 0 | Allegheny Technologies Incorporated |  | Thermal Treatment |  | 775 | 10 | Air Cooled | [7 empty] | No |  | Rod | Cylindrical | Sub-Size | Uniaxial | 47.625 | 9.525 | 4.7625 |  | unnotched |  |  |  |  | 110 | 750 |  | 0.0118 | [6 empty] | 81
2 | Stainless Steel | A709 |  |  | 529900 | 0.08 | 0.38 | 0.9 | 0.014 | 0.001 | 24.6 | 19.9 | 1.51 | 0.02 | 0.152 | 0.01 | 52.179 | 0.17 | 0.004 | 0.06 | 0 | 0 | 0 | 0 | 0 | 0 | 0 | 0.02 | 0 | 0 | 0 | Allegheny Technologies Incorporated |  | Thermal Treatment |  | 775 | 10 | Air Cooled | [7 empty] | No |  | Rod | Cylindrical | Sub-Size | Uniaxial | 47.625 | 9.525 | 4.7625 |  | unnotched |  |  |  |  | 65 | 825 |  | 0.0262 | [6 empty] | 82
2 | Stainless Steel | A709 |  |  | 529900 | 0.08 | 0.38 | 0.9 | 0.014 | 0.001 | 24.6 | 19.9 | 1.51 | 0.02 | 0.152 | 0.01 | 52.179 | 0.17 | 0.004 | 0.06 | 0 | 0 | 0 | 0 | 0 | 0 | 0 | 0.02 | 0 | 0 | 0 | Allegheny Technologies Incorporated |  | Thermal Treatment |  | 775 | 10 | Air Cooled | [7 empty] | No |  | Rod | Cylindrical | Sub-Size | Uniaxial | 47.625 | 9.525 | 4.7625 |  | unnotched |  |  |  |  | 140 | 725 |  | 0.018 | [6 empty] | 83
2 | Stainless Steel | A709 |  |  | 529900 | 0.08 | 0.38 | 0.9 | 0.014 | 0.001 | 24.6 | 19.9 | 1.51 | 0.02 | 0.152 | 0.01 | 52.179 | 0.17 | 0.004 | 0.06 | 0 | 0 | 0 | 0 | 0 | 0 | 0 | 0.02 | 0 | 0 | 0 | Allegheny Technologies Incorporated |  | Thermal Treatment |  | 775 | 10 | Air Cooled | [7 empty] | No |  | Rod | Cylindrical | Sub-Size | Uniaxial | 47.625 | 9.525 | 4.7625 |  | unnotched |  |  |  |  | 175 | 675 |  | 0.0028 | [6 empty] | 84
4 | Stainless Steel | A709 |  |  | 58776 | 0.066 | 0.44 | 0.91 | 0.014 | 0 | 24.98 | 19.93 | 1.51 | 0 | 0.148 | 0.04 | 51.6975 | 0.26 | 0.0045 | 0 | 0 | 0 | 0 | 0 | 0 | 0 | 0 | 0 | 0 | 0 | 0 | Argon Oxygen Decarburization |  | Thermal Treatment |  | 1050 | [9 empty] | No |  | Rod | Cylindrical | Sub-Size | Uniaxial | 31.75 | 6.35 | 3.175 |  | unnotched |  |  |  |  | 330 | 600 | 682.7 | 0.011 | 17.2 | 22.8 |  |  |  |  | 85
4 | Stainless Steel | A709 |  |  | 58776 | 0.066 | 0.44 | 0.91 | 0.014 | 0 | 24.98 | 19.93 | 1.51 | 0 | 0.148 | 0.04 | 51.6975 | 0.26 | 0.0045 | 0 | 0 | 0 | 0 | 0 | 0 | 0 | 0 | 0 | 0 | 0 | 0 | Argon Oxygen Decarburization |  | Thermal Treatment |  | 1050 | [9 empty] | No |  | Rod | Cylindrical | Sub-Size | Uniaxial | 31.75 | 6.35 | 3.175 |  | unnotched |  |  |  |  | 330 | 600 | 577.8 | 0.012 | 15.6 | 21.9 |  |  |  |  | 86
4 | Stainless Steel | A709 |  |  | 58776 | 0.066 | 0.44 | 0.91 | 0.014 | 0 | 24.98 | 19.93 | 1.51 | 0 | 0.148 | 0.04 | 51.6975 | 0.26 | 0.0045 | 0 | 0 | 0 | 0 | 0 | 0 | 0 | 0 | 0 | 0 | 0 | 0 | Argon Oxygen Decarburization |  | Thermal Treatment |  | 1100 | [9 empty] | No |  | Rod | Cylindrical | Sub-Size | Uniaxial | 31.75 | 6.35 | 3.175 |  | unnotched |  |  |  |  | 330 | 600 | 1752.3 | 0.0037 | 26 | 34.4 |  |  |  |  | 87
4 | Stainless Steel | A709 |  |  | 58776 | 0.066 | 0.44 | 0.91 | 0.014 | 0 | 24.98 | 19.93 | 1.51 | 0 | 0.148 | 0.04 | 51.6975 | 0.26 | 0.0045 | 0 | 0 | 0 | 0 | 0 | 0 | 0 | 0 | 0 | 0 | 0 | 0 | electro-slag remelting |  | Thermal Treatment |  | 1050 | [9 empty] | No |  | Rod | Cylindrical | Sub-Size | Uniaxial | 31.75 | 6.35 | 3.175 |  | unnotched |  |  |  |  | 330 | 600 | 714.1 | 0.017 | 30.5 | 30.8 |  |  |  |  | 88
4 | Stainless Steel | A709 |  |  | 58776 | 0.066 | 0.44 | 0.91 | 0.014 | 0 | 24.98 | 19.93 | 1.51 | 0 | 0.148 | 0.04 | 51.6975 | 0.26 | 0.0045 | 0 | 0 | 0 | 0 | 0 | 0 | 0 | 0 | 0 | 0 | 0 | 0 | electro-slag remelting |  | Thermal Treatment |  | 1050 | [9 empty] | No |  | Rod | Cylindrical | Sub-Size | Uniaxial | 31.75 | 6.35 | 3.175 |  | unnotched |  |  |  |  | 330 | 600 | 741.6 | 0.017 | 30.7 | 31.3 |  |  |  |  | 89
4 | Stainless Steel | A709 |  |  | 58776 | 0.066 | 0.44 | 0.91 | 0.014 | 0 | 24.98 | 19.93 | 1.51 | 0 | 0.148 | 0.04 | 51.6975 | 0.26 | 0.0045 | 0 | 0 | 0 | 0 | 0 | 0 | 0 | 0 | 0 | 0 | 0 | 0 | electro-slag remelting |  | Thermal Treatment |  | 1100 | [9 empty] | No |  | Rod | Cylindrical | Sub-Size | Uniaxial | 31.75 | 6.35 | 3.175 |  | unnotched |  |  |  |  | 330 | 600 | 2168 | 0.0033 | 33.6 | 45.1 |  |  |  |  | 90
4 | Stainless Steel | A709 |  |  | 58776 | 0.066 | 0.44 | 0.91 | 0.014 | 0 | 24.98 | 19.93 | 1.51 | 0 | 0.148 | 0.04 | 51.6975 | 0.26 | 0.0045 | 0 | 0 | 0 | 0 | 0 | 0 | 0 | 0 | 0 | 0 | 0 | 0 | electro-slag remelting + homogenized |  | Thermal Treatment |  | 1050 | [9 empty] | No |  | Rod | Cylindrical | Sub-Size | Uniaxial | 31.75 | 6.35 | 3.175 |  | unnotched |  |  |  |  | 330 | 600 | 682.2 | 0.012 | 16.4 | 18 |  |  |  |  | 91
4 | Stainless Steel | A709 |  |  | 58776 | 0.066 | 0.44 | 0.91 | 0.014 | 0 | 24.98 | 19.93 | 1.51 | 0 | 0.148 | 0.04 | 51.6975 | 0.26 | 0.0045 | 0 | 0 | 0 | 0 | 0 | 0 | 0 | 0 | 0 | 0 | 0 | 0 | electro-slag remelting + homogenized |  | Thermal Treatment |  | 1050 | [9 empty] | No |  | Rod | Cylindrical | Sub-Size | Uniaxial | 31.75 | 6.35 | 3.175 |  | unnotched |  |  |  |  | 330 | 600 | 700 | 0.012 | 17.6 | 19.5 |  |  |  |  | 92
4 | Stainless Steel | A709 |  |  | 58776 | 0.066 | 0.44 | 0.91 | 0.014 | 0 | 24.98 | 19.93 | 1.51 | 0 | 0.148 | 0.04 | 51.6975 | 0.26 | 0.0045 | 0 | 0 | 0 | 0 | 0 | 0 | 0 | 0 | 0 | 0 | 0 | 0 | electro-slag remelting + homogenized |  | Thermal Treatment |  | 1100 | [9 empty] | No |  | Rod | Cylindrical | Sub-Size | Uniaxial | 31.75 | 6.35 | 3.175 |  | unnotched |  |  |  |  | 330 | 600 | 1624.1 | 0.0037 | 23.9 | 29.5 |  |  |  |  | 93
4 | Stainless Steel | A709 |  |  | 58776 | 0.066 | 0.44 | 0.91 | 0.014 | 0 | 24.98 | 19.93 | 1.51 | 0 | 0.148 | 0.04 | 51.6975 | 0.26 | 0.0045 | 0 | 0 | 0 | 0 | 0 | 0 | 0 | 0 | 0 | 0 | 0 | 0 | electro-slag remelting + homogenized |  | Thermal Treatment |  | 1150 | [9 empty] | No |  | Rod | Cylindrical | Sub-Size | Uniaxial | 31.75 | 6.35 | 3.175 |  | unnotched |  |  |  |  | 330 | 600 | 1703 | 0.0023 | 14.9 | 23 |  |  |  |  | 94
5 | Stainless Steel | A709 |  |  | 58776 | 0.07 | 0.44 | 0.91 | 0.014 | 0 | 24.98 | 19.93 | 1.51 | 0.02 | 0.148 | 0.04 | 51.5935 | 0.26 | 0.0045 | 0.06 | 0 | 0 | 0 | 0 | 0 | 0 | 0 | 0.02 | 0 | 0 | 0 | Argon Oxygen Decarburization |  | Thermal Treatment |  | 1100 | [6 empty] | 10 |  |  | No |  | Rod | Cylindrical | Sub-Size | Uniaxial | 31.75 | 6.35 |  |  | unnotched |  |  |  |  | 330 | 600 | 1752 | 0.00368 | 6 | 34.4 |  |  |  |  | 95
5 | Stainless Steel | A709 |  |  | 58776 | 0.066 | 0.38 | 0.9 | 0.014 | 0.001 | 25.14 | 20.05 | 1.51 | 0.02 | 0.152 | 0.01 | 51.414 | 0.26 | 0.003 | 0.06 | 0 | 0 | 0 | 0 | 0 | 0 | 0 | 0.02 | 0 | 0 | 0 | electro-slag remelting |  | Thermal Treatment |  | 1100 | [6 empty] | 10 |  |  | No |  | Rod | Cylindrical | Sub-Size | Uniaxial | 31.75 | 6.35 |  |  | unnotched |  |  |  |  | 330 | 600 | 2386 | 0.0022 | 4.87 | 33.9 |  |  |  |  | 96
5 | Stainless Steel | A709 |  |  | 58776 | 0.066 | 0.38 | 0.9 | 0.014 | 0.001 | 25.14 | 20.05 | 1.51 | 0.02 | 0.152 | 0.01 | 51.414 | 0.26 | 0.003 | 0.06 | 0 | 0 | 0 | 0 | 0 | 0 | 0 | 0.02 | 0 | 0 | 0 | electro-slag remelting |  | Thermal Treatment |  | 1150 | [6 empty] | 10 |  |  | No |  | Rod | Cylindrical | Sub-Size | Uniaxial | 31.75 | 6.35 |  |  | unnotched |  |  |  |  | 330 | 600 | 3690 | 0.0016 | 5.6 | 39.8 |  |  |  |  | 97
5 | Stainless Steel | A709 |  |  | 58776 | 0.066 | 0.38 | 0.9 | 0.014 | 0.001 | 25.14 | 20.05 | 1.51 | 0.02 | 0.152 | 0.01 | 51.414 | 0.26 | 0.003 | 0.06 | 0 | 0 | 0 | 0 | 0 | 0 | 0 | 0.02 | 0 | 0 | 0 | electro-slag remelting | Precipitation Treatment | Thermal Treatment |  | 1100 | 10 | [5 empty] | 10 |  |  | No |  | Rod | Cylindrical | Sub-Size | Uniaxial | 31.75 | 6.35 |  |  | unnotched |  |  |  |  | 330 | 600 | 1524 | 0.00511 | 4.29 | 55 |  |  |  |  | 98
5 | Stainless Steel | A709 |  |  | 58776 | 0.066 | 0.38 | 0.9 | 0.014 | 0.001 | 25.14 | 20.05 | 1.51 | 0.02 | 0.152 | 0.01 | 51.414 | 0.26 | 0.003 | 0.06 | 0 | 0 | 0 | 0 | 0 | 0 | 0 | 0.02 | 0 | 0 | 0 | electro-slag remelting | Precipitation Treatment | Thermal Treatment |  | 1150 | 10 | [5 empty] | 10 |  |  | No |  | Rod | Cylindrical | Sub-Size | Uniaxial | 31.75 | 6.35 |  |  | unnotched |  |  |  |  | 330 | 600 | 1387 | 0.00722 | 3.87 | 51.5 |  |  |  |  | 99
6 | Stainless Steel | A709 |  |  | 58766-4A | 0.07 | 0.44 | 0.91 | 0.014 | 0.001 | 24.98 | 19.93 | 1.51 | 0.02 | 0.148 | 0.04 | 51.5925 | 0.26 | 0.0045 | 0.06 | 0 | 0 | 0 | 0 | 0 | 0 | 0 | 0.02 | 0 | 0 | 0 |  |  | Thermal Treatment |  | 775 | 10 | Air Cooled | [7 empty] | No |  | Rod | Cylindrical | Sub-Size | Uniaxial | 47.625 | 9.525 | 4.7625 |  | unnotched |  |  |  |  | 330 | 600 | 6.5 | [7 empty] | 100
6 | Stainless Steel | A709 |  |  | 58766-4A | 0.07 | 0.44 | 0.91 | 0.014 | 0.001 | 24.98 | 19.93 | 1.51 | 0.02 | 0.148 | 0.04 | 51.5925 | 0.26 | 0.0045 | 0.06 | 0 | 0 | 0 | 0 | 0 | 0 | 0 | 0.02 | 0 | 0 | 0 |  |  | Thermal Treatment |  | 775 | 10 | Air Cooled | [7 empty] | No |  | Rod | Cylindrical | Sub-Size | Uniaxial | 47.625 | 9.525 | 4.7625 |  | unnotched |  |  |  |  | 175 | 650 | 5092.2 | [7 empty] | 101
6 | Stainless Steel | A709 |  |  | 58766-4A | 0.07 | 0.44 | 0.91 | 0.014 | 0.001 | 24.98 | 19.93 | 1.51 | 0.02 | 0.148 | 0.04 | 51.5925 | 0.26 | 0.0045 | 0.06 | 0 | 0 | 0 | 0 | 0 | 0 | 0 | 0.02 | 0 | 0 | 0 |  |  | Thermal Treatment |  | 775 | 10 | Air Cooled | [7 empty] | No |  | Rod | Cylindrical | Sub-Size | Uniaxial | 47.625 | 9.525 | 4.7625 |  | unnotched |  |  |  |  | 175 | 625 | 15940 | [7 empty] | 102
6 | Stainless Steel | A709 |  |  | 58766-4A | 0.07 | 0.44 | 0.91 | 0.014 | 0.001 | 24.98 | 19.93 | 1.51 | 0.02 | 0.148 | 0.04 | 51.5925 | 0.26 | 0.0045 | 0.06 | 0 | 0 | 0 | 0 | 0 | 0 | 0 | 0.02 | 0 | 0 | 0 |  |  | Thermal Treatment |  | 775 | 10 | Air Cooled | [7 empty] | No |  | Rod | Cylindrical | Sub-Size | Uniaxial | 47.625 | 9.525 | 4.7625 |  | unnotched |  |  |  |  | 150 | 650 | 15254.4 | [7 empty] | 103
6 | Stainless Steel | A709 |  |  | 58766-4A | 0.07 | 0.44 | 0.91 | 0.014 | 0.001 | 24.98 | 19.93 | 1.51 | 0.02 | 0.148 | 0.04 | 51.5925 | 0.26 | 0.0045 | 0.06 | 0 | 0 | 0 | 0 | 0 | 0 | 0 | 0.02 | 0 | 0 | 0 |  |  | Thermal Treatment |  | 775 | 10 | Air Cooled | [7 empty] | No |  | Rod | Cylindrical | Sub-Size | Uniaxial | 47.625 | 9.525 | 4.7625 |  | unnotched |  |  |  |  | 80 | 775 | 2464.5 | [7 empty] | 104
6 | Stainless Steel | A709 |  |  | 011367-08 | 0.079 | 0.28 | 0.87 | 0.002 | 0.0013 | 25.05 | 20.03 | 1.48 | 0.02 | 0.156 | 0.01 | 51.7187 | 0.28 | 0.003 | 0.01 | 0 | 0 | 0 | 0 | 0 | 0 | 0 | 0.01 | 0 | 0 | 0 |  |  | Thermal Treatment |  | 775 | 10 | Air Cooled | [7 empty] | No |  | Rod | Cylindrical | Sub-Size | Uniaxial | 47.625 | 9.525 | 4.7625 |  | unnotched |  |  |  |  | 330 | 600 | 602.7 | [7 empty] | 105
6 | Stainless Steel | A709 |  |  | 011367-09 | 0.079 | 0.28 | 0.87 | 0.002 | 0.0013 | 25.05 | 20.03 | 1.48 | 0.02 | 0.156 | 0.01 | 51.7187 | 0.28 | 0.003 | 0.01 | 0 | 0 | 0 | 0 | 0 | 0 | 0 | 0.01 | 0 | 0 | 0 |  |  | Thermal Treatment |  | 775 | 10 | Air Cooled | [7 empty] | No |  | Rod | Cylindrical | Sub-Size | Uniaxial | 47.625 | 9.525 | 4.7625 |  | unnotched |  |  |  |  | 330 | 600 | 378 | [7 empty] | 106
6 | Stainless Steel | A709 |  |  | 011367-10 | 0.079 | 0.28 | 0.87 | 0.002 | 0.0013 | 25.05 | 20.03 | 1.48 | 0.02 | 0.156 | 0.01 | 51.7187 | 0.28 | 0.003 | 0.01 | 0 | 0 | 0 | 0 | 0 | 0 | 0 | 0.01 | 0 | 0 | 0 |  |  | Thermal Treatment |  | 775 | 10 | Air Cooled | [7 empty] | No |  | Rod | Cylindrical | Sub-Size | Uniaxial | 47.625 | 9.525 | 4.7625 |  | unnotched |  |  |  |  | 330 | 600 | 353 | [7 empty] | 107
6 | Stainless Steel | A709 |  |  | 011367-11 | 0.079 | 0.28 | 0.87 | 0.002 | 0.0013 | 25.05 | 20.03 | 1.48 | 0.02 | 0.156 | 0.01 | 51.7187 | 0.28 | 0.003 | 0.01 | 0 | 0 | 0 | 0 | 0 | 0 | 0 | 0.01 | 0 | 0 | 0 |  |  | Thermal Treatment |  | 775 | 10 | Air Cooled | [7 empty] | No |  | Rod | Cylindrical | Sub-Size | Uniaxial | 47.625 | 9.525 | 4.7625 |  | unnotched |  |  |  |  | 27 | 925 | 342 | [7 empty] | 108
6 | Stainless Steel | A709 |  |  | 011367-12 | 0.079 | 0.28 | 0.87 | 0.002 | 0.0013 | 25.05 | 20.03 | 1.48 | 0.02 | 0.156 | 0.01 | 51.7187 | 0.28 | 0.003 | 0.01 | 0 | 0 | 0 | 0 | 0 | 0 | 0 | 0.01 | 0 | 0 | 0 |  |  | Thermal Treatment |  | 775 | 10 | Air Cooled | [7 empty] | No |  | Rod | Cylindrical | Sub-Size | Uniaxial | 47.625 | 9.525 | 4.7625 |  | unnotched |  |  |  |  | 80 | 775 | 2300 | [7 empty] | 109
7 | RPV | SA533B | B |  |  | 0.17 | 0.23 | 1.47 | 0.014 | 0.017 | 0.57 | 0.1 | 0.51 | 0 | 0 | 0 | 96.77 | 0 | 0 | 0.15 | 0 | 0 | 0 | 0 | 0 | 0 | 0 | 0 | 0 | 0 | 0 |  | Tempering | Thermal Treatment | 630 | 900 | 0.5 | [8 empty] | No |  | Rod | Cylindrical | Sub-Size | Uniaxial | 30 | 6 |  |  | unnotched |  |  |  |  | 12.6 | 1000 | 18.4 | 2.2 | [5 empty] | Table 3 | 110
7 | RPV | SA533B | B |  |  | 0.17 | 0.23 | 1.47 | 0.014 | 0.017 | 0.57 | 0.1 | 0.51 | 0 | 0 | 0 | 96.77 | 0 | 0 | 0.15 | 0 | 0 | 0 | 0 | 0 | 0 | 0 | 0 | 0 | 0 | 0 |  | Tempering | Thermal Treatment | 630 | 900 | 0.5 | [8 empty] | No |  | Rod | Cylindrical | Sub-Size | Uniaxial | 30 | 6 |  |  | unnotched |  |  |  |  | 17 | 1000 | 6.91 | 5.55 | [5 empty] | Table 3 | 111
7 | RPV | SA533B | B |  |  | 0.17 | 0.23 | 1.47 | 0.014 | 0.017 | 0.57 | 0.1 | 0.51 | 0 | 0 | 0 | 96.77 | 0 | 0 | 0.15 | 0 | 0 | 0 | 0 | 0 | 0 | 0 | 0 | 0 | 0 | 0 |  | Tempering | Thermal Treatment | 630 | 900 | 0.5 | [8 empty] | No |  | Rod | Cylindrical | Sub-Size | Uniaxial | 30 | 6 |  |  | unnotched |  |  |  |  | 19 | 1000 | 3.98 | 14.1 | [5 empty] | Table 3 | 112
7 | RPV | SA533B | B |  |  | 0.17 | 0.23 | 1.47 | 0.014 | 0.017 | 0.57 | 0.1 | 0.51 | 0 | 0 | 0 | 96.77 | 0 | 0 | 0.15 | 0 | 0 | 0 | 0 | 0 | 0 | 0 | 0 | 0 | 0 | 0 |  | Tempering | Thermal Treatment | 630 | 900 | 0.5 | [8 empty] | No |  | Rod | Cylindrical | Sub-Size | Uniaxial | 30 | 6 |  |  | unnotched |  |  |  |  | 4.5 | 1200 | 10.4 | 1.81 | [5 empty] | Table 3 | 113
7 | RPV | SA533B | B |  |  | 0.17 | 0.23 | 1.47 | 0.014 | 0.017 | 0.57 | 0.1 | 0.51 | 0 | 0 | 0 | 96.77 | 0 | 0 | 0.15 | 0 | 0 | 0 | 0 | 0 | 0 | 0 | 0 | 0 | 0 | 0 |  | Tempering | Thermal Treatment | 630 | 900 | 0.5 | [8 empty] | No |  | Rod | Cylindrical | Sub-Size | Uniaxial | 30 | 6 |  |  | unnotched |  |  |  |  | 4.99 | 1200 | 8.52 | 2 | [5 empty] | Table 3 | 114
7 | RPV | SA533B | B |  |  | 0.17 | 0.23 | 1.47 | 0.014 | 0.017 | 0.57 | 0.1 | 0.51 | 0 | 0 | 0 | 96.77 | 0 | 0 | 0.15 | 0 | 0 | 0 | 0 | 0 | 0 | 0 | 0 | 0 | 0 | 0 |  | Tempering | Thermal Treatment | 630 | 900 | 0.5 | [8 empty] | No |  | Rod | Cylindrical | Sub-Size | Uniaxial | 30 | 6 |  |  | unnotched |  |  |  |  | 5.97 | 1200 | 3.06 | 7.72 | [5 empty] | Table 3 | 115
7 | RPV | SA533B | B |  |  | 0.17 | 0.23 | 1.47 | 0.014 | 0.017 | 0.57 | 0.1 | 0.51 | 0 | 0 | 0 | 96.77 | 0 | 0 | 0.15 | 0 | 0 | 0 | 0 | 0 | 0 | 0 | 0 | 0 | 0 | 0 |  | Tempering | Thermal Treatment | 630 | 900 | 0.5 | [8 empty] | No |  | Rod | Cylindrical | Sub-Size | Uniaxial | 30 | 6 |  |  | unnotched |  |  |  |  | 2.27 | 1300 | 17.7 | 0.98 | [5 empty] | Table 3 | 116
7 | RPV | SA533B | B |  |  | 0.17 | 0.23 | 1.47 | 0.014 | 0.017 | 0.57 | 0.1 | 0.51 | 0 | 0 | 0 | 96.77 | 0 | 0 | 0.15 | 0 | 0 | 0 | 0 | 0 | 0 | 0 | 0 | 0 | 0 | 0 |  | Tempering | Thermal Treatment | 630 | 900 | 0.5 | [8 empty] | No |  | Rod | Cylindrical | Sub-Size | Uniaxial | 30 | 6 |  |  | unnotched |  |  |  |  | 2.61 | 1300 | 11.3 | 2.66 | [5 empty] | Table 3 | 117
7 | RPV | SA533B | B |  |  | 0.17 | 0.23 | 1.47 | 0.014 | 0.017 | 0.57 | 0.1 | 0.51 | 0 | 0 | 0 | 96.77 | 0 | 0 | 0.15 | 0 | 0 | 0 | 0 | 0 | 0 | 0 | 0 | 0 | 0 | 0 |  | Tempering | Thermal Treatment | 630 | 900 | 0.5 | [8 empty] | No |  | Rod | Cylindrical | Sub-Size | Uniaxial | 30 | 6 |  |  | unnotched |  |  |  |  | 3.15 | 1300 | 4.68 | 4.02 | [5 empty] | Table 3 | 118
8 | RPV | SA533B | B |  |  | 0.17 | 0.23 | 1.47 | 0.014 | 0.017 | 0.57 | 0.1 | 0.51 | 0 | 0 | 0 | 96.77 | 0 | 0 | 0.15 | 0 | 0 | 0 | 0 | 0 | 0 | 0 | 0 | 0 | 0 | 0 |  | Tempering | Thermal Treatment | 630 | 900 | 0.5 | [8 empty] | No |  | Rod | Cylindrical | Sub-Size | Uniaxial | 30 | 6 |  |  | unnotched |  |  |  |  | 3.23 | 1200 | 79 | 0.3 | [5 empty] | Table 3 | 119
8 | RPV | SA533B | B |  |  | 0.17 | 0.23 | 1.47 | 0.014 | 0.017 | 0.57 | 0.1 | 0.51 | 0 | 0 | 0 | 96.77 | 0 | 0 | 0.15 | 0 | 0 | 0 | 0 | 0 | 0 | 0 | 0 | 0 | 0 | 0 |  | Tempering | Thermal Treatment | 630 | 900 | 0.5 | [8 empty] | No |  | Rod | Cylindrical | Sub-Size | Uniaxial | 30 | 6 |  |  | unnotched |  |  |  |  | 3.49 | 1200 | 51.6 | 0.3 | [5 empty] | Table 3 | 120
8 | RPV | SA533B | B |  |  | 0.17 | 0.23 | 1.47 | 0.014 | 0.017 | 0.57 | 0.1 | 0.51 | 0 | 0 | 0 | 96.77 | 0 | 0 | 0.15 | 0 | 0 | 0 | 0 | 0 | 0 | 0 | 0 | 0 | 0 | 0 |  | Tempering | Thermal Treatment | 630 | 900 | 0.5 | [8 empty] | No |  | Rod | Cylindrical | Sub-Size | Uniaxial | 30 | 6 |  |  | unnotched |  |  |  |  | 3.98 | 1200 | 25 | 0.7 | [5 empty] | Table 3 | 121
8 | RPV | SA533B | B |  |  | 0.17 | 0.23 | 1.47 | 0.014 | 0.017 | 0.57 | 0.1 | 0.51 | 0 | 0 | 0 | 96.77 | 0 | 0 | 0.15 | 0 | 0 | 0 | 0 | 0 | 0 | 0 | 0 | 0 | 0 | 0 |  | Tempering | Thermal Treatment | 630 | 900 | 0.5 | [8 empty] | No |  | Rod | Cylindrical | Sub-Size | Uniaxial | 30 | 6 |  |  | unnotched |  |  |  |  | 3.15 | 1300 | 4.68 | 4 | [5 empty] | Table 3 | 122
8 | RPV | SA533B | B |  |  | 0.17 | 0.23 | 1.47 | 0.014 | 0.017 | 0.57 | 0.1 | 0.51 | 0 | 0 | 0 | 96.77 | 0 | 0 | 0.15 | 0 | 0 | 0 | 0 | 0 | 0 | 0 | 0 | 0 | 0 | 0 |  | Tempering | Thermal Treatment | 630 | 900 | 0.5 | [8 empty] | No |  | Rod | Cylindrical | Sub-Size | Uniaxial | 30 | 6 |  |  | unnotched |  |  |  |  | 2.07 | 1350 | 5.8 | 5.5 | [5 empty] | Table 3 | 123
8 | RPV | SA533B | B |  |  | 0.17 | 0.23 | 1.47 | 0.014 | 0.017 | 0.57 | 0.1 | 0.51 | 0 | 0 | 0 | 96.77 | 0 | 0 | 0.15 | 0 | 0 | 0 | 0 | 0 | 0 | 0 | 0 | 0 | 0 | 0 |  | Tempering | Thermal Treatment | 630 | 900 | 0.5 | [8 empty] | No |  | Rod | Cylindrical | Sub-Size | Uniaxial | 30 | 6 |  |  | unnotched |  |  |  |  | 2.37 | 1350 | 3.4 | 10 | [5 empty] | Table 3 | 124
9 | RPV | SA533B | B | 1 |  | 0.25 | 0.29 | 1.325 | 0.035 | 0.035 | 0.7 | 0.3 | 0.525 | 0 | 0 | 0 | 96.135 | 0 | 0 | 0.35 | 0.055 | 0 | 0 | 0 | 0 | 0 | 0 | 0 | 0 | 0 | 0 |  | Tempering | Thermal Treatment | 650 | 920 | 1 | [8 empty] | No |  | Plate | Flat | Standard | Uniaxial | 50 | 3.18 |  |  | unnotched |  |  |  |  | 140.1 | 627 | 11.3 | [6 empty] | Table1 | 125
9 | RPV | SA533B | B | 1 |  | 0.25 | 0.29 | 1.325 | 0.035 | 0.035 | 0.7 | 0.3 | 0.525 | 0 | 0 | 0 | 96.135 | 0 | 0 | 0.35 | 0.055 | 0 | 0 | 0 | 0 | 0 | 0 | 0 | 0 | 0 | 0 |  | Tempering | Thermal Treatment | 650 | 920 | 1 | [8 empty] | No |  | Plate | Flat | Standard | Uniaxial | 50 | 3.18 |  |  | unnotched |  |  |  |  | 69.6 | 627 | 190.1 | [6 empty] | Table1 | 126
9 | RPV | SA533B | B | 1 |  | 0.25 | 0.29 | 1.325 | 0.035 | 0.035 | 0.7 | 0.3 | 0.525 | 0 | 0 | 0 | 96.135 | 0 | 0 | 0.35 | 0.055 | 0 | 0 | 0 | 0 | 0 | 0 | 0 | 0 | 0 | 0 |  | Tempering | Thermal Treatment | 650 | 920 | 1 | [8 empty] | No |  | Plate | Flat | Standard | Uniaxial | 50 | 3.18 |  |  | unnotched |  |  |  |  | 55.6 | 727 | 4.6 | [6 empty] | Table1 | 127
9 | RPV | SA533B | B | 1 |  | 0.25 | 0.29 | 1.325 | 0.035 | 0.035 | 0.7 | 0.3 | 0.525 | 0 | 0 | 0 | 96.135 | 0 | 0 | 0.35 | 0.055 | 0 | 0 | 0 | 0 | 0 | 0 | 0 | 0 | 0 | 0 |  | Tempering | Thermal Treatment | 650 | 920 | 1 | [8 empty] | No |  | Plate | Flat | Standard | Uniaxial | 50 | 3.18 |  |  | unnotched |  |  |  |  | 39 | 727 | 8.9 | [6 empty] | Table1 | 128
9 | RPV | SA533B | B | 1 |  | 0.25 | 0.29 | 1.325 | 0.035 | 0.035 | 0.7 | 0.3 | 0.525 | 0 | 0 | 0 | 96.135 | 0 | 0 | 0.35 | 0.055 | 0 | 0 | 0 | 0 | 0 | 0 | 0 | 0 | 0 | 0 |  | Tempering | Thermal Treatment | 650 | 920 | 1 | [8 empty] | No |  | Plate | Flat | Standard | Uniaxial | 50 | 3.18 |  |  | unnotched |  |  |  |  | 26.3 | 777 | 18.9 | [6 empty] | Table1 | 129
9 | RPV | SA533B | B | 1 |  | 0.25 | 0.29 | 1.325 | 0.035 | 0.035 | 0.7 | 0.3 | 0.525 | 0 | 0 | 0 | 96.135 | 0 | 0 | 0.35 | 0.055 | 0 | 0 | 0 | 0 | 0 | 0 | 0 | 0 | 0 | 0 |  | Tempering | Thermal Treatment | 650 | 920 | 1 | [8 empty] | No |  | Plate | Flat | Standard | Uniaxial | 50 | 3.18 |  |  | unnotched |  |  |  |  | 13.9 | 777 | 264.4 | [6 empty] | Table1 | 130
9 | RPV | SA533B | B | 1 |  | 0.25 | 0.29 | 1.325 | 0.035 | 0.035 | 0.7 | 0.3 | 0.525 | 0 | 0 | 0 | 96.135 | 0 | 0 | 0.35 | 0.055 | 0 | 0 | 0 | 0 | 0 | 0 | 0 | 0 | 0 | 0 |  | Tempering | Thermal Treatment | 650 | 920 | 1 | [8 empty] | No |  | Plate | Flat | Standard | Uniaxial | 50 | 3.18 |  |  | unnotched |  |  |  |  | 26.5 | 877 | 4.1 | [6 empty] | Table1 | 131
9 | RPV | SA533B | B | 1 |  | 0.25 | 0.29 | 1.325 | 0.035 | 0.035 | 0.7 | 0.3 | 0.525 | 0 | 0 | 0 | 96.135 | 0 | 0 | 0.35 | 0.055 | 0 | 0 | 0 | 0 | 0 | 0 | 0 | 0 | 0 | 0 |  | Tempering | Thermal Treatment | 650 | 920 | 1 | [8 empty] | No |  | Plate | Flat | Standard | Uniaxial | 50 | 3.18 |  |  | unnotched |  |  |  |  | 12.5 | 877 | 54.7 | [6 empty] | Table1 | 132
9 | RPV | SA533B | B | 1 |  | 0.25 | 0.29 | 1.325 | 0.035 | 0.035 | 0.7 | 0.3 | 0.525 | 0 | 0 | 0 | 96.135 | 0 | 0 | 0.35 | 0.055 | 0 | 0 | 0 | 0 | 0 | 0 | 0 | 0 | 0 | 0 |  | Tempering | Thermal Treatment | 650 | 920 | 1 | [8 empty] | No |  | Plate | Flat | Standard | Uniaxial | 50 | 3.18 |  |  | unnotched |  |  |  |  | 26.5 | 977 | 0.05 | [6 empty] | Table1 | 133
9 | RPV | SA533B | B | 1 |  | 0.25 | 0.29 | 1.325 | 0.035 | 0.035 | 0.7 | 0.3 | 0.525 | 0 | 0 | 0 | 96.135 | 0 | 0 | 0.35 | 0.055 | 0 | 0 | 0 | 0 | 0 | 0 | 0 | 0 | 0 | 0 |  | Tempering | Thermal Treatment | 650 | 920 | 1 | [8 empty] | No |  | Plate | Flat | Standard | Uniaxial | 50 | 3.18 |  |  | unnotched |  |  |  |  | 12.6 | 977 | 2.2 | [6 empty] | Table1 | 134
9 | RPV | SA533B | B | 1 |  | 0.25 | 0.29 | 1.325 | 0.035 | 0.035 | 0.7 | 0.3 | 0.525 | 0 | 0 | 0 | 96.135 | 0 | 0 | 0.35 | 0.055 | 0 | 0 | 0 | 0 | 0 | 0 | 0 | 0 | 0 | 0 |  | Tempering | Thermal Treatment | 650 | 920 | 1 | [8 empty] | No |  | Plate | Flat | Standard | Uniaxial | 50 | 3.18 |  |  | unnotched |  |  |  |  | 8 | 977 | 61.2 | [6 empty] | Table1 | 135
9 | RPV | SA533B | B | 1 |  | 0.25 | 0.29 | 1.325 | 0.035 | 0.035 | 0.7 | 0.3 | 0.525 | 0 | 0 | 0 | 96.135 | 0 | 0 | 0.35 | 0.055 | 0 | 0 | 0 | 0 | 0 | 0 | 0 | 0 | 0 | 0 |  | Tempering | Thermal Treatment | 650 | 920 | 1 | [8 empty] | No |  | Plate | Flat | Standard | Uniaxial | 50 | 3.18 |  |  | unnotched |  |  |  |  | 7 | 1100 | 0.7 | [6 empty] | Table1 | 136
9 | RPV | SA533B | B | 1 |  | 0.25 | 0.29 | 1.325 | 0.035 | 0.035 | 0.7 | 0.3 | 0.525 | 0 | 0 | 0 | 96.135 | 0 | 0 | 0.35 | 0.055 | 0 | 0 | 0 | 0 | 0 | 0 | 0 | 0 | 0 | 0 |  | Tempering | Thermal Treatment | 650 | 920 | 1 | [8 empty] | No |  | Plate | Flat | Standard | Uniaxial | 50 | 3.18 |  |  | unnotched |  |  |  |  | 3.5 | 1100 | 46.9 | [6 empty] | Table1 | 137
9 | RPV | SA508 |  | 2 |  | 0.25 | 0.275 | 1.35 | 0.035 | 0.035 | 0.7 | 0.25 | 0.525 | 0 | 0 | 0 | 96.175 | 0 | 0 | 0.35 | 0.055 | 0 | 0 | 0 | 0 | 0 | 0 | 0 | 0 | 0 | 0 |  | Tempering | Thermal Treatment | 630 | 900 | 1 | [8 empty] | No |  | Plate | Flat | Standard | Uniaxial | 50 | 3.18 |  |  | unnotched |  |  |  |  | 140.7 | 627 | 13.7 | [6 empty] | Table 2 | 138
9 | RPV | SA508 |  | 2 |  | 0.25 | 0.275 | 1.35 | 0.035 | 0.035 | 0.7 | 0.25 | 0.525 | 0 | 0 | 0 | 96.175 | 0 | 0 | 0.35 | 0.055 | 0 | 0 | 0 | 0 | 0 | 0 | 0 | 0 | 0 | 0 |  | Tempering | Thermal Treatment | 630 | 900 | 1 | [8 empty] | No |  | Plate | Flat | Standard | Uniaxial | 50 | 3.18 |  |  | unnotched |  |  |  |  | 111.7 | 627 | 43.7 | [6 empty] | Table 2 | 139
9 | RPV | SA508 |  | 2 |  | 0.25 | 0.275 | 1.35 | 0.035 | 0.035 | 0.7 | 0.25 | 0.525 | 0 | 0 | 0 | 96.175 | 0 | 0 | 0.35 | 0.055 | 0 | 0 | 0 | 0 | 0 | 0 | 0 | 0 | 0 | 0 |  | Tempering | Thermal Treatment | 630 | 900 | 1 | [8 empty] | No |  | Plate | Flat | Standard | Uniaxial | 50 | 3.18 |  |  | unnotched |  |  |  |  | 112.4 | 652 | 9.4 | [6 empty] | Table 2 | 140
9 | RPV | SA508 |  | 2 |  | 0.25 | 0.275 | 1.35 | 0.035 | 0.035 | 0.7 | 0.25 | 0.525 | 0 | 0 | 0 | 96.175 | 0 | 0 | 0.35 | 0.055 | 0 | 0 | 0 | 0 | 0 | 0 | 0 | 0 | 0 | 0 |  | Tempering | Thermal Treatment | 630 | 900 | 1 | [8 empty] | No |  | Plate | Flat | Standard | Uniaxial | 50 | 3.18 |  |  | unnotched |  |  |  |  | 97.9 | 652 | 23.7 | [6 empty] | Table 2 | 141
9 | RPV | SA508 |  | 2 |  | 0.25 | 0.275 | 1.35 | 0.035 | 0.035 | 0.7 | 0.25 | 0.525 | 0 | 0 | 0 | 96.175 | 0 | 0 | 0.35 | 0.055 | 0 | 0 | 0 | 0 | 0 | 0 | 0 | 0 | 0 | 0 |  | Tempering | Thermal Treatment | 630 | 900 | 1 | [8 empty] | No |  | Plate | Flat | Standard | Uniaxial | 50 | 3.18 |  |  | unnotched |  |  |  |  | 84.1 | 652 | 42.5 | [6 empty] | Table 2 | 142
9 | RPV | SA508 |  | 2 |  | 0.25 | 0.275 | 1.35 | 0.035 | 0.035 | 0.7 | 0.25 | 0.525 | 0 | 0 | 0 | 96.175 | 0 | 0 | 0.35 | 0.055 | 0 | 0 | 0 | 0 | 0 | 0 | 0 | 0 | 0 | 0 |  | Tempering | Thermal Treatment | 630 | 900 | 1 | [8 empty] | No |  | Plate | Flat | Standard | Uniaxial | 50 | 3.18 |  |  | unnotched |  |  |  |  | 111.7 | 677 | 2.4 | [6 empty] | Table 2 | 143
9 | RPV | SA508 |  | 2 |  | 0.25 | 0.275 | 1.35 | 0.035 | 0.035 | 0.7 | 0.25 | 0.525 | 0 | 0 | 0 | 96.175 | 0 | 0 | 0.35 | 0.055 | 0 | 0 | 0 | 0 | 0 | 0 | 0 | 0 | 0 | 0 |  | Tempering | Thermal Treatment | 630 | 900 | 1 | [8 empty] | No |  | Plate | Flat | Standard | Uniaxial | 50 | 3.18 |  |  | unnotched |  |  |  |  | 98.6 | 677 | 4.6 | [6 empty] | Table 2 | 144
9 | RPV | SA508 |  | 2 |  | 0.25 | 0.275 | 1.35 | 0.035 | 0.035 | 0.7 | 0.25 | 0.525 | 0 | 0 | 0 | 96.175 | 0 | 0 | 0.35 | 0.055 | 0 | 0 | 0 | 0 | 0 | 0 | 0 | 0 | 0 | 0 |  | Tempering | Thermal Treatment | 630 | 900 | 1 | [8 empty] | No |  | Plate | Flat | Standard | Uniaxial | 50 | 3.18 |  |  | unnotched |  |  |  |  | 84.1 | 677 | 10.1 | [6 empty] | Table 2 | 145
9 | RPV | SA508 |  | 2 |  | 0.25 | 0.275 | 1.35 | 0.035 | 0.035 | 0.7 | 0.25 | 0.525 | 0 | 0 | 0 | 96.175 | 0 | 0 | 0.35 | 0.055 | 0 | 0 | 0 | 0 | 0 | 0 | 0 | 0 | 0 | 0 |  | Tempering | Thermal Treatment | 630 | 900 | 1 | [8 empty] | No |  | Plate | Flat | Standard | Uniaxial | 50 | 3.18 |  |  | unnotched |  |  |  |  | 111.7 | 702 | 0.4 | [6 empty] | Table 2 | 146
9 | RPV | SA508 |  | 2 |  | 0.25 | 0.275 | 1.35 | 0.035 | 0.035 | 0.7 | 0.25 | 0.525 | 0 | 0 | 0 | 96.175 | 0 | 0 | 0.35 | 0.055 | 0 | 0 | 0 | 0 | 0 | 0 | 0 | 0 | 0 | 0 |  | Tempering | Thermal Treatment | 630 | 900 | 1 | [8 empty] | No |  | Plate | Flat | Standard | Uniaxial | 50 | 3.18 |  |  | unnotched |  |  |  |  | 97.9 | 702 | 1.1 | [6 empty] | Table 2 | 147
9 | RPV | SA508 |  | 2 |  | 0.25 | 0.275 | 1.35 | 0.035 | 0.035 | 0.7 | 0.25 | 0.525 | 0 | 0 | 0 | 96.175 | 0 | 0 | 0.35 | 0.055 | 0 | 0 | 0 | 0 | 0 | 0 | 0 | 0 | 0 | 0 |  | Tempering | Thermal Treatment | 630 | 900 | 1 | [8 empty] | No |  | Plate | Flat | Standard | Uniaxial | 50 | 3.18 |  |  | unnotched |  |  |  |  | 84.1 | 702 | 2.7 | [6 empty] | Table 2 | 148
9 | RPV | SA508 |  | 2 |  | 0.25 | 0.275 | 1.35 | 0.035 | 0.035 | 0.7 | 0.25 | 0.525 | 0 | 0 | 0 | 96.175 | 0 | 0 | 0.35 | 0.055 | 0 | 0 | 0 | 0 | 0 | 0 | 0 | 0 | 0 | 0 |  | Tempering | Thermal Treatment | 630 | 900 | 1 | [8 empty] | No |  | Plate | Flat | Standard | Uniaxial | 50 | 3.18 |  |  | unnotched |  |  |  |  | 111.7 | 727 | 0.1 | [6 empty] | Table 2 | 149
9 | RPV | SA508 |  | 2 |  | 0.25 | 0.275 | 1.35 | 0.035 | 0.035 | 0.7 | 0.25 | 0.525 | 0 | 0 | 0 | 96.175 | 0 | 0 | 0.35 | 0.055 | 0 | 0 | 0 | 0 | 0 | 0 | 0 | 0 | 0 | 0 |  | Tempering | Thermal Treatment | 630 | 900 | 1 | [8 empty] | No |  | Plate | Flat | Standard | Uniaxial | 50 | 3.18 |  |  | unnotched |  |  |  |  | 83.4 | 727 | 1 | [6 empty] | Table 2 | 150
9 | RPV | SA508 |  | 2 |  | 0.25 | 0.275 | 1.35 | 0.035 | 0.035 | 0.7 | 0.25 | 0.525 | 0 | 0 | 0 | 96.175 | 0 | 0 | 0.35 | 0.055 | 0 | 0 | 0 | 0 | 0 | 0 | 0 | 0 | 0 | 0 |  | Tempering | Thermal Treatment | 630 | 900 | 1 | [8 empty] | No |  | Plate | Flat | Standard | Uniaxial | 50 | 3.18 |  |  | unnotched |  |  |  |  | 55.8 | 727 | 6.9 | [6 empty] | Table 2 | 151
9 | RPV | SA508 |  | 2 |  | 0.25 | 0.275 | 1.35 | 0.035 | 0.035 | 0.7 | 0.25 | 0.525 | 0 | 0 | 0 | 96.175 | 0 | 0 | 0.35 | 0.055 | 0 | 0 | 0 | 0 | 0 | 0 | 0 | 0 | 0 | 0 |  | Tempering | Thermal Treatment | 630 | 900 | 1 | [8 empty] | No |  | Plate | Flat | Standard | Uniaxial | 50 | 3.18 |  |  | unnotched |  |  |  |  | 56.5 | 752 | 0.4 | [6 empty] | Table 2 | 152
9 | RPV | SA508 |  | 2 |  | 0.25 | 0.275 | 1.35 | 0.035 | 0.035 | 0.7 | 0.25 | 0.525 | 0 | 0 | 0 | 96.175 | 0 | 0 | 0.35 | 0.055 | 0 | 0 | 0 | 0 | 0 | 0 | 0 | 0 | 0 | 0 |  | Tempering | Thermal Treatment | 630 | 900 | 1 | [8 empty] | No |  | Plate | Flat | Standard | Uniaxial | 50 | 3.18 |  |  | unnotched |  |  |  |  | 55.8 | 752 | 2.6 | [6 empty] | Table 2 | 153
9 | RPV | SA533B | B | 1 |  | 0.25 | 0.29 | 1.325 | 0.035 | 0.035 | 0.7 | 0.3 | 0.525 | 0 | 0 | 0 | 96.135 | 0 | 0 | 0.35 | 0.055 | 0 | 0 | 0 | 0 | 0 | 0 | 0 | 0 | 0 | 0 |  | Tempering | Thermal Treatment | 650 | 920 | 1 | [8 empty] | No |  | Plate | Flat | Standard | Uniaxial | 50 | 3.18 |  |  | unnotched |  |  |  |  | 413.7 | 455 | 2.3 | [6 empty] | Table 3 | 154
9 | RPV | SA533B | B | 1 |  | 0.25 | 0.29 | 1.325 | 0.035 | 0.035 | 0.7 | 0.3 | 0.525 | 0 | 0 | 0 | 96.135 | 0 | 0 | 0.35 | 0.055 | 0 | 0 | 0 | 0 | 0 | 0 | 0 | 0 | 0 | 0 |  | Tempering | Thermal Treatment | 650 | 920 | 1 | [8 empty] | No |  | Plate | Flat | Standard | Uniaxial | 50 | 3.18 |  |  | unnotched |  |  |  |  | 361.3 | 455 | 21 | [6 empty] | Table 3 | 155
9 | RPV | SA533B | B | 1 |  | 0.25 | 0.29 | 1.325 | 0.035 | 0.035 | 0.7 | 0.3 | 0.525 | 0 | 0 | 0 | 96.135 | 0 | 0 | 0.35 | 0.055 | 0 | 0 | 0 | 0 | 0 | 0 | 0 | 0 | 0 | 0 |  | Tempering | Thermal Treatment | 650 | 920 | 1 | [8 empty] | No |  | Plate | Flat | Standard | Uniaxial | 50 | 3.18 |  |  | unnotched |  |  |  |  | 310.3 | 455 | 907 | [6 empty] | Table 3 | 156
9 | RPV | SA533B | B | 1 |  | 0.25 | 0.29 | 1.325 | 0.035 | 0.035 | 0.7 | 0.3 | 0.525 | 0 | 0 | 0 | 96.135 | 0 | 0 | 0.35 | 0.055 | 0 | 0 | 0 | 0 | 0 | 0 | 0 | 0 | 0 | 0 |  | Tempering | Thermal Treatment | 650 | 920 | 1 | [8 empty] | No |  | Plate | Flat | Standard | Uniaxial | 50 | 3.18 |  |  | unnotched |  |  |  |  | 344.8 | 510 | 0.7 | [6 empty] | Table 3 | 157
9 | RPV | SA533B | B | 1 |  | 0.25 | 0.29 | 1.325 | 0.035 | 0.035 | 0.7 | 0.3 | 0.525 | 0 | 0 | 0 | 96.135 | 0 | 0 | 0.35 | 0.055 | 0 | 0 | 0 | 0 | 0 | 0 | 0 | 0 | 0 | 0 |  | Tempering | Thermal Treatment | 650 | 920 | 1 | [8 empty] | No |  | Plate | Flat | Standard | Uniaxial | 50 | 3.18 |  |  | unnotched |  |  |  |  | 275.8 | 510 | 54 | [6 empty] | Table 3 | 158
9 | RPV | SA533B | B | 1 |  | 0.25 | 0.29 | 1.325 | 0.035 | 0.035 | 0.7 | 0.3 | 0.525 | 0 | 0 | 0 | 96.135 | 0 | 0 | 0.35 | 0.055 | 0 | 0 | 0 | 0 | 0 | 0 | 0 | 0 | 0 | 0 |  | Tempering | Thermal Treatment | 650 | 920 | 1 | [8 empty] | No |  | Plate | Flat | Standard | Uniaxial | 50 | 3.18 |  |  | unnotched |  |  |  |  | 206.9 | 510 | 657 | [6 empty] | Table 3 | 159
9 | RPV | SA533B | B | 1 |  | 0.25 | 0.29 | 1.325 | 0.035 | 0.035 | 0.7 | 0.3 | 0.525 | 0 | 0 | 0 | 96.135 | 0 | 0 | 0.35 | 0.055 | 0 | 0 | 0 | 0 | 0 | 0 | 0 | 0 | 0 | 0 |  | Tempering | Thermal Treatment | 650 | 920 | 1 | [8 empty] | No |  | Plate | Flat | Standard | Uniaxial | 50 | 3.18 |  |  | unnotched |  |  |  |  | 137.2 | 594 | 23.3 | [6 empty] | Table 3 | 160
9 | RPV | SA533B | B | 1 |  | 0.25 | 0.29 | 1.325 | 0.035 | 0.035 | 0.7 | 0.3 | 0.525 | 0 | 0 | 0 | 96.135 | 0 | 0 | 0.35 | 0.055 | 0 | 0 | 0 | 0 | 0 | 0 | 0 | 0 | 0 | 0 |  | Tempering | Thermal Treatment | 650 | 920 | 1 | [8 empty] | No |  | Plate | Flat | Standard | Uniaxial | 50 | 3.18 |  |  | unnotched |  |  |  |  | 102.7 | 594 | 103 | [6 empty] | Table 3 | 161
9 | RPV | SA533B | B | 1 |  | 0.25 | 0.29 | 1.325 | 0.035 | 0.035 | 0.7 | 0.3 | 0.525 | 0 | 0 | 0 | 96.135 | 0 | 0 | 0.35 | 0.055 | 0 | 0 | 0 | 0 | 0 | 0 | 0 | 0 | 0 | 0 |  | Tempering | Thermal Treatment | 650 | 920 | 1 | [8 empty] | No |  | Plate | Flat | Standard | Uniaxial | 50 | 3.18 |  |  | unnotched |  |  |  |  | 102.7 | 594 | 106 | [6 empty] | Table 3 | 162
10 | RPV | SA533B | B |  |  | 0.25 | 0.29 | 1.325 | 0.035 | 0.035 | 0.7 | 0.3 | 0.525 | 0 | 0 | 0 | 96.135 | 0 | 0 | 0.35 | 0.055 | 0 | 0 | 0 | 0 | 0 | 0 | 0 | 0 | 0 | 0 |  | Stress-Relieving | Thermal Treatment | 540 | 920 | 1.5 | [8 empty] | No |  | Rod | Cylindrical | Sub-Size | Uniaxial | 25 | 6.25 | 6.25 |  | unnotched |  |  |  |  | 10 | 760 |  | 0.6 | [5 empty] | Fig 14 | 163
10 | RPV | SA533B | B |  |  | 0.25 | 0.29 | 1.325 | 0.035 | 0.035 | 0.7 | 0.3 | 0.525 | 0 | 0 | 0 | 96.135 | 0 | 0 | 0.35 | 0.055 | 0 | 0 | 0 | 0 | 0 | 0 | 0 | 0 | 0 | 0 |  | Stress-Relieving | Thermal Treatment | 540 | 920 | 1.5 | [8 empty] | No |  | Rod | Cylindrical | Sub-Size | Uniaxial | 25 | 6.25 | 6.25 |  | unnotched |  |  |  |  | 11 | 760 |  | 0.67 | [5 empty] | Fig 14 | 164
10 | RPV | SA533B | B |  |  | 0.25 | 0.29 | 1.325 | 0.035 | 0.035 | 0.7 | 0.3 | 0.525 | 0 | 0 | 0 | 96.135 | 0 | 0 | 0.35 | 0.055 | 0 | 0 | 0 | 0 | 0 | 0 | 0 | 0 | 0 | 0 |  | Stress-Relieving | Thermal Treatment | 540 | 920 | 1.5 | [8 empty] | No |  | Rod | Cylindrical | Sub-Size | Uniaxial | 25 | 6.25 | 6.25 |  | unnotched |  |  |  |  | 14 | 760 |  | 10 | [5 empty] | Fig 14 | 165
10 | RPV | SA533B | B |  |  | 0.25 | 0.29 | 1.325 | 0.035 | 0.035 | 0.7 | 0.3 | 0.525 | 0 | 0 | 0 | 96.135 | 0 | 0 | 0.35 | 0.055 | 0 | 0 | 0 | 0 | 0 | 0 | 0 | 0 | 0 | 0 |  | Stress-Relieving | Thermal Treatment | 540 | 920 | 1.5 | [8 empty] | No |  | Rod | Cylindrical | Sub-Size | Uniaxial | 25 | 6.25 | 6.25 |  | unnotched |  |  |  |  | 12 | 870 |  | 0.01 | [5 empty] | Fig 14 | 166
10 | RPV | SA533B | B |  |  | 0.25 | 0.29 | 1.325 | 0.035 | 0.035 | 0.7 | 0.3 | 0.525 | 0 | 0 | 0 | 96.135 | 0 | 0 | 0.35 | 0.055 | 0 | 0 | 0 | 0 | 0 | 0 | 0 | 0 | 0 | 0 |  | Stress-Relieving | Thermal Treatment | 540 | 920 | 1.5 | [8 empty] | No |  | Rod | Cylindrical | Sub-Size | Uniaxial | 25 | 6.25 | 6.25 |  | unnotched |  |  |  |  | 15 | 870 |  | 0.13 | [5 empty] | Fig 14 | 167
10 | RPV | SA533B | B |  |  | 0.25 | 0.29 | 1.325 | 0.035 | 0.035 | 0.7 | 0.3 | 0.525 | 0 | 0 | 0 | 96.135 | 0 | 0 | 0.35 | 0.055 | 0 | 0 | 0 | 0 | 0 | 0 | 0 | 0 | 0 | 0 |  | Stress-Relieving | Thermal Treatment | 540 | 920 | 1.5 | [8 empty] | No |  | Rod | Cylindrical | Sub-Size | Uniaxial | 25 | 6.25 | 6.25 |  | unnotched |  |  |  |  | 20 | 870 |  | 0.8 | [5 empty] | Fig 14 | 168
10 | RPV | SA533B | B |  |  | 0.25 | 0.29 | 1.325 | 0.035 | 0.035 | 0.7 | 0.3 | 0.525 | 0 | 0 | 0 | 96.135 | 0 | 0 | 0.35 | 0.055 | 0 | 0 | 0 | 0 | 0 | 0 | 0 | 0 | 0 | 0 |  | Stress-Relieving | Thermal Treatment | 540 | 920 | 1.5 | [8 empty] | No |  | Rod | Cylindrical | Sub-Size | Uniaxial | 25 | 6.25 | 6.25 |  | unnotched |  |  |  |  | 23 | 870 |  | 4 | [5 empty] | Fig 14 | 169
10 | RPV | SA533B | B |  |  | 0.25 | 0.29 | 1.325 | 0.035 | 0.035 | 0.7 | 0.3 | 0.525 | 0 | 0 | 0 | 96.135 | 0 | 0 | 0.35 | 0.055 | 0 | 0 | 0 | 0 | 0 | 0 | 0 | 0 | 0 | 0 |  | Stress-Relieving | Thermal Treatment | 540 | 920 | 1.5 | [8 empty] | No |  | Rod | Cylindrical | Sub-Size | Uniaxial | 25 | 6.25 | 6.25 |  | unnotched |  |  |  |  | 23 | 980 |  | 0.01 | [5 empty] | Fig 14 | 170
10 | RPV | SA533B | B |  |  | 0.25 | 0.29 | 1.325 | 0.035 | 0.035 | 0.7 | 0.3 | 0.525 | 0 | 0 | 0 | 96.135 | 0 | 0 | 0.35 | 0.055 | 0 | 0 | 0 | 0 | 0 | 0 | 0 | 0 | 0 | 0 |  | Stress-Relieving | Thermal Treatment | 540 | 920 | 1.5 | [8 empty] | No |  | Rod | Cylindrical | Sub-Size | Uniaxial | 25 | 6.25 | 6.25 |  | unnotched |  |  |  |  | 30 | 980 |  | 0.03 | [5 empty] | Fig 14 | 171
10 | RPV | SA533B | B |  |  | 0.25 | 0.29 | 1.325 | 0.035 | 0.035 | 0.7 | 0.3 | 0.525 | 0 | 0 | 0 | 96.135 | 0 | 0 | 0.35 | 0.055 | 0 | 0 | 0 | 0 | 0 | 0 | 0 | 0 | 0 | 0 |  | Stress-Relieving | Thermal Treatment | 540 | 920 | 1.5 | [8 empty] | No |  | Rod | Cylindrical | Sub-Size | Uniaxial | 25 | 6.25 | 6.25 |  | unnotched |  |  |  |  | 50 | 980 |  | 5 | [5 empty] | Fig 14 | 172
11 | RPV | SA508 |  |  |  | 0.19 | 0.17 | 1.45 | 0 | 0 | 0.86 | 0.13 | 0.52 | 0.02 | 0 | 0 | 96.66 | 0 | 0 | 0 | 0 | 0 | 0 | 0 | 0 | 0 | 0 | 0 | 0 | 0 | 0 |  | Tempering | Thermal Treatment | 890 | 640 | 13.5 | Water Quenched | [7 empty] | No |  | Rod | Cylindrical | Standard | Uniaxial | 50 | 10 |  |  | unnotched |  |  |  |  | 20 | 700 | 257.5 | [6 empty] | Fig 7 | 173
11 | RPV | SA508 |  |  |  | 0.19 | 0.17 | 1.45 | 0 | 0 | 0.86 | 0.13 | 0.52 | 0.02 | 0 | 0 | 96.66 | 0 | 0 | 0 | 0 | 0 | 0 | 0 | 0 | 0 | 0 | 0 | 0 | 0 | 0 |  | Tempering | Thermal Treatment | 890 | 640 | 13.5 | Water Quenched | [7 empty] | No |  | Rod | Cylindrical | Standard | Uniaxial | 50 | 10 |  |  | unnotched |  |  |  |  | 20 | 750 | 48.7 | [6 empty] | Fig 7 | 174
11 | RPV | SA508 |  |  |  | 0.19 | 0.17 | 1.45 | 0 | 0 | 0.86 | 0.13 | 0.52 | 0.02 | 0 | 0 | 96.66 | 0 | 0 | 0 | 0 | 0 | 0 | 0 | 0 | 0 | 0 | 0 | 0 | 0 | 0 |  | Tempering | Thermal Treatment | 890 | 640 | 13.5 | Water Quenched | [7 empty] | No |  | Rod | Cylindrical | Standard | Uniaxial | 50 | 10 |  |  | unnotched |  |  |  |  | 20 | 800 | 115.4 | [6 empty] | Fig 7 | 175
11 | RPV | SA508 |  |  |  | 0.19 | 0.17 | 1.45 | 0 | 0 | 0.86 | 0.13 | 0.52 | 0.02 | 0 | 0 | 96.66 | 0 | 0 | 0 | 0 | 0 | 0 | 0 | 0 | 0 | 0 | 0 | 0 | 0 | 0 |  | Tempering | Thermal Treatment | 890 | 640 | 13.5 | Water Quenched | [7 empty] | No |  | Rod | Cylindrical | Standard | Uniaxial | 50 | 10 |  |  | unnotched |  |  |  |  | 20 | 850 | 45.4 | [6 empty] | Fig 7 | 176
11 | RPV | SA508 |  |  |  | 0.19 | 0.17 | 1.45 | 0 | 0 | 0.86 | 0.13 | 0.52 | 0.02 | 0 | 0 | 96.66 | 0 | 0 | 0 | 0 | 0 | 0 | 0 | 0 | 0 | 0 | 0 | 0 | 0 | 0 |  | Tempering | Thermal Treatment | 890 | 640 | 13.5 | Water Quenched | [7 empty] | No |  | Rod | Cylindrical | Standard | Uniaxial | 50 | 10 |  |  | unnotched |  |  |  |  | 20 | 650 | 1261.5 | [6 empty] | Fig 7 | 177
11 | RPV | SA508 |  |  |  | 0.19 | 0.17 | 1.45 | 0 | 0 | 0.86 | 0.13 | 0.52 | 0.02 | 0 | 0 | 96.66 | 0 | 0 | 0 | 0 | 0 | 0 | 0 | 0 | 0 | 0 | 0 | 0 | 0 | 0 |  | Tempering | Thermal Treatment | 890 | 640 | 13.5 | Water Quenched | [7 empty] | No |  | Rod | Cylindrical | Standard | Uniaxial | 50 | 10 |  |  | unnotched |  |  |  |  | 20 | 700 | 25 | [6 empty] | Fig 7 | 178
11 | RPV | SA508 |  |  |  | 0.19 | 0.17 | 1.45 | 0 | 0 | 0.86 | 0.13 | 0.52 | 0.02 | 0 | 0 | 96.66 | 0 | 0 | 0 | 0 | 0 | 0 | 0 | 0 | 0 | 0 | 0 | 0 | 0 | 0 |  | Tempering | Thermal Treatment | 890 | 640 | 13.5 | Water Quenched | [7 empty] | No |  | Rod | Cylindrical | Standard | Uniaxial | 50 | 10 |  |  | unnotched |  |  |  |  | 20 | 700 | 200 | [6 empty] | Fig 7 | 179
11 | RPV | SA508 |  |  |  | 0.19 | 0.17 | 1.45 | 0 | 0 | 0.86 | 0.13 | 0.52 | 0.02 | 0 | 0 | 96.66 | 0 | 0 | 0 | 0 | 0 | 0 | 0 | 0 | 0 | 0 | 0 | 0 | 0 | 0 |  | Tempering | Thermal Treatment | 890 | 640 | 13.5 | Water Quenched | [7 empty] | No |  | Rod | Cylindrical | Standard | Uniaxial | 50 | 10 |  |  | unnotched |  |  |  |  | 20 | 750 | 40 | [6 empty] | Fig 7 | 180
11 | RPV | SA508 |  |  |  | 0.19 | 0.17 | 1.45 | 0 | 0 | 0.86 | 0.13 | 0.52 | 0.02 | 0 | 0 | 96.66 | 0 | 0 | 0 | 0 | 0 | 0 | 0 | 0 | 0 | 0 | 0 | 0 | 0 | 0 |  | Tempering | Thermal Treatment | 890 | 640 | 13.5 | Water Quenched | [7 empty] | No |  | Rod | Cylindrical | Standard | Uniaxial | 50 | 10 |  |  | unnotched |  |  |  |  | 20 | 800 | 35 | [6 empty] | Fig 7 | 181
11 | RPV | SA508 |  |  |  | 0.19 | 0.17 | 1.45 | 0 | 0 | 0.86 | 0.13 | 0.52 | 0.02 | 0 | 0 | 96.66 | 0 | 0 | 0 | 0 | 0 | 0 | 0 | 0 | 0 | 0 | 0 | 0 | 0 | 0 |  | Tempering | Thermal Treatment | 890 | 640 | 13.5 | Water Quenched | [7 empty] | No |  | Rod | Cylindrical | Standard | Uniaxial | 50 | 10 |  |  | unnotched |  |  |  |  | 20 | 800 | 100 | [6 empty] | Fig 7 | 182
12 | RPV | SA508 |  |  |  | 0.19 | 0.17 | 1.45 | 0 | 0 | 0.86 | 0.13 | 0.52 | 0.02 | 0 | 0 | 96.62 | 0 | 0 | 0.04 | 0 | 0 | 0 | 0 | 0 | 0 | 0 | 0 | 0 | 0 | 0 |  |  | Thermal Treatment |  | 700 | 1.5 | [8 empty] | No |  | Rod | Cylindrical | Standard | Uniaxial | 50 | 8 |  |  | unnotched |  |  |  |  | 20 | 800 | 111 | [6 empty] | Fig 3 | 183
13 | RPV | SA533B | B |  |  | 0.25 | 0.29 | 1.325 | 0.035 | 0.035 | 1.4 | 0.3 | 0.525 | 0 | 0 | 0 | 95.435 | 0 | 0 | 0.35 | 0.055 | 0 | 0 | 0 | 0 | 0 | 0 | 0 | 0 | 0 | 0 |  | Tempering | Thermal Treatment | 900 | 650 | 2 | [8 empty] | No |  | Bar | Flat | Sub-Size | Uniaxial | 25 | 6 |  |  | unnotched |  |  |  |  | 112 | 702 | 0.33 | 0.586 | [5 empty] | Table 1 | 184
13 | RPV | SA533B | B |  |  | 0.25 | 0.29 | 1.325 | 0.035 | 0.035 | 1.4 | 0.3 | 0.525 | 0 | 0 | 0 | 95.435 | 0 | 0 | 0.35 | 0.055 | 0 | 0 | 0 | 0 | 0 | 0 | 0 | 0 | 0 | 0 |  | Tempering | Thermal Treatment | 900 | 650 | 2 | [8 empty] | No |  | Bar | Flat | Sub-Size | Uniaxial | 25 | 6 |  |  | unnotched |  |  |  |  | 115 | 702 | 0.3 | 0.433 | [5 empty] | Table 1 | 185
13 | RPV | SA533B | B |  |  | 0.25 | 0.29 | 1.325 | 0.035 | 0.035 | 1.4 | 0.3 | 0.525 | 0 | 0 | 0 | 95.435 | 0 | 0 | 0.35 | 0.055 | 0 | 0 | 0 | 0 | 0 | 0 | 0 | 0 | 0 | 0 |  | Tempering | Thermal Treatment | 900 | 650 | 2 | [8 empty] | No |  | Bar | Flat | Sub-Size | Uniaxial | 25 | 6 |  |  | unnotched |  |  |  |  | 116 | 702 | 0.309 | 0.692 | [5 empty] | Table 1 | 186
13 | RPV | SA533B | B |  |  | 0.25 | 0.29 | 1.325 | 0.035 | 0.035 | 1.4 | 0.3 | 0.525 | 0 | 0 | 0 | 95.435 | 0 | 0 | 0.35 | 0.055 | 0 | 0 | 0 | 0 | 0 | 0 | 0 | 0 | 0 | 0 |  | Tempering | Thermal Treatment | 900 | 650 | 2 | [8 empty] | No |  | Bar | Flat | Sub-Size | Uniaxial | 25 | 6 |  |  | unnotched |  |  |  |  | 274 | 704 | 0.83 | 0.094 | [5 empty] | Table 1 | 187
13 | RPV | SA533B | B |  |  | 0.25 | 0.29 | 1.325 | 0.035 | 0.035 | 1.4 | 0.3 | 0.525 | 0 | 0 | 0 | 95.435 | 0 | 0 | 0.35 | 0.055 | 0 | 0 | 0 | 0 | 0 | 0 | 0 | 0 | 0 | 0 |  | Tempering | Thermal Treatment | 900 | 650 | 2 | [8 empty] | No |  | Bar | Flat | Sub-Size | Uniaxial | 25 | 6 |  |  | unnotched |  |  |  |  | 142 | 690 | 20.11 | 0.005 | [5 empty] | Table 1 | 188
13 | RPV | SA533B | B |  |  | 0.25 | 0.29 | 1.325 | 0.035 | 0.035 | 1.4 | 0.3 | 0.525 | 0 | 0 | 0 | 95.435 | 0 | 0 | 0.35 | 0.055 | 0 | 0 | 0 | 0 | 0 | 0 | 0 | 0 | 0 | 0 |  | Tempering | Thermal Treatment | 900 | 650 | 2 | [8 empty] | No |  | Bar | Flat | Sub-Size | Uniaxial | 25 | 6 |  |  | unnotched |  |  |  |  | 84 | 987 | 2.76 | 0.097 | [5 empty] | Table 1 | 189
13 | RPV | SA533B | B |  |  | 0.25 | 0.29 | 1.325 | 0.035 | 0.035 | 1.4 | 0.3 | 0.525 | 0 | 0 | 0 | 95.435 | 0 | 0 | 0.35 | 0.055 | 0 | 0 | 0 | 0 | 0 | 0 | 0 | 0 | 0 | 0 |  | Tempering | Thermal Treatment | 900 | 650 | 2 | [8 empty] | No |  | Bar | Flat | Sub-Size | Uniaxial | 25 | 6 |  |  | unnotched |  |  |  |  | 66 | 990 | 8.13 | 0.035 | [5 empty] | Table 1 | 190
13 | RPV | SA533B | B |  |  | 0.25 | 0.29 | 1.325 | 0.035 | 0.035 | 1.4 | 0.3 | 0.525 | 0 | 0 | 0 | 95.435 | 0 | 0 | 0.35 | 0.055 | 0 | 0 | 0 | 0 | 0 | 0 | 0 | 0 | 0 | 0 |  | Tempering | Thermal Treatment | 900 | 650 | 2 | [8 empty] | No |  | Bar | Flat | Sub-Size | Uniaxial | 25 | 6 |  |  | unnotched |  |  |  |  | 84 | 985 | 1.21 | 0.204 | [5 empty] | Table 1 | 191
13 | RPV | SA533B | B |  |  | 0.25 | 0.29 | 1.325 | 0.035 | 0.035 | 1.4 | 0.3 | 0.525 | 0 | 0 | 0 | 95.435 | 0 | 0 | 0.35 | 0.055 | 0 | 0 | 0 | 0 | 0 | 0 | 0 | 0 | 0 | 0 |  | Tempering | Thermal Treatment | 900 | 650 | 2 | [8 empty] | No |  | Bar | Flat | Sub-Size | Uniaxial | 25 | 6 |  |  | unnotched |  |  |  |  | 66 | 993 | 3.51 | 0.071 | [5 empty] | Table 1 | 192
14 | RPV | SA508 |  | 2 | 2 | 0.23 | 0.34 | 0.72 | 0.011 | 0.016 | 0.86 | 0.38 | 0.6 | 0 | 0 | 0 | 96.803 | 0 | 0 | 0 | 0.04 | 0 | 0 | 0 | 0 | 0 | 0 | 0 | 0 | 0 | 0 |  | Post-Weld Heat Treatment | Thermal Treatment |  | 610 | 30 | [8 empty] | No |  | Bar | Cylindrical | Sub-Size | Uniaxial | 13 | 7.6 |  |  | V-notched |  |  |  |  | 299.88 | 588 | 36 | [6 empty] | Table 3 | 193
14 | RPV | SA508 |  | 2 | 2 | 0.23 | 0.34 | 0.72 | 0.011 | 0.016 | 0.86 | 0.38 | 0.6 | 0 | 0 | 0 | 96.803 | 0 | 0 | 0 | 0.04 | 0 | 0 | 0 | 0 | 0 | 0 | 0 | 0 | 0 | 0 |  | Post-Weld Heat Treatment | Thermal Treatment |  | 610 | 30 | [8 empty] | No |  | Pipe | Curved | Sub-Size | Uniaxial | 13 | 7.6 |  |  | V-notched |  |  |  |  | 199.92 | 588 | 236 | [6 empty] | Table 3 | 194
14 | RPV | SA508 |  | 2 | 2 | 0.23 | 0.34 | 0.72 | 0.011 | 0.016 | 0.86 | 0.38 | 0.6 | 0 | 0 | 0 | 96.803 | 0 | 0 | 0 | 0.04 | 0 | 0 | 0 | 0 | 0 | 0 | 0 | 0 | 0 | 0 |  | Post-Weld Heat Treatment | Thermal Treatment |  | 610 | 30 | [8 empty] | No |  | Pipe | Curved | Sub-Size | Uniaxial | 13 | 7.6 |  |  | V-notched |  |  |  |  | 149.94 | 588 | 848 | [6 empty] | Table 3 | 195
14 | RPV | SA508 |  | 2 | 2 | 0.23 | 0.34 | 0.72 | 0.011 | 0.016 | 0.86 | 0.38 | 0.6 | 0 | 0 | 0 | 96.803 | 0 | 0 | 0 | 0.04 | 0 | 0 | 0 | 0 | 0 | 0 | 0 | 0 | 0 | 0 |  | Post-Weld Heat Treatment | Thermal Treatment | 575 | 610 | 30 | [8 empty] | No |  | Pipe | Curved | Sub-Size | Uniaxial | 13 | 7.6 |  |  | V-notched |  |  |  |  | 349.86 | 588 | 2 | [6 empty] | Table 3 | 196
14 | RPV | SA508 |  | 2 | 2 | 0.23 | 0.34 | 0.72 | 0.011 | 0.016 | 0.86 | 0.38 | 0.6 | 0 | 0 | 0 | 96.803 | 0 | 0 | 0 | 0.04 | 0 | 0 | 0 | 0 | 0 | 0 | 0 | 0 | 0 | 0 |  | Post-Weld Heat Treatment | Thermal Treatment | 575 | 610 | 30 | [8 empty] | No |  | Pipe | Curved | Sub-Size | Uniaxial | 13 | 7.6 |  |  | V-notched |  |  |  |  | 299.88 | 588 | 21 | [6 empty] | Table 3 | 197
14 | RPV | SA508 |  | 2 | 2 | 0.23 | 0.34 | 0.72 | 0.011 | 0.016 | 0.86 | 0.38 | 0.6 | 0 | 0 | 0 | 96.803 | 0 | 0 | 0 | 0.04 | 0 | 0 | 0 | 0 | 0 | 0 | 0 | 0 | 0 | 0 |  | Post-Weld Heat Treatment | Thermal Treatment | 575 | 610 | 30 | [8 empty] | No |  | Pipe | Curved | Sub-Size | Uniaxial | 13 | 7.6 |  |  | V-notched |  |  |  |  | 199.92 | 588 | 187 | [6 empty] | Table 3 | 198
14 | RPV | SA508 |  | 2 | 2 | 0.23 | 0.34 | 0.72 | 0.011 | 0.016 | 0.86 | 0.38 | 0.6 | 0 | 0 | 0 | 96.803 | 0 | 0 | 0 | 0.04 | 0 | 0 | 0 | 0 | 0 | 0 | 0 | 0 | 0 | 0 |  | Post-Weld Heat Treatment | Thermal Treatment | 560 | 610 | 30 | [8 empty] | No |  | Pipe | Curved | Sub-Size | Uniaxial | 13 | 7.6 |  |  | V-notched |  |  |  |  | 298.9 | 588 | 41 | [6 empty] | Table 3 | 199
14 | RPV | SA508 |  | 2 | 2 | 0.23 | 0.34 | 0.72 | 0.011 | 0.016 | 0.86 | 0.38 | 0.6 | 0 | 0 | 0 | 96.803 | 0 | 0 | 0 | 0.04 | 0 | 0 | 0 | 0 | 0 | 0 | 0 | 0 | 0 | 0 |  | Post-Weld Heat Treatment | Thermal Treatment | 560 | 610 | 30 | [8 empty] | No |  | Pipe | Curved | Sub-Size | Uniaxial | 13 | 7.6 |  |  | V-notched |  |  |  |  | 196 | 588 | 250 | [6 empty] | Table 3 | 200
14 | RPV | SA508 |  | 2 | 2 | 0.23 | 0.34 | 0.72 | 0.011 | 0.016 | 0.86 | 0.38 | 0.6 | 0 | 0 | 0 | 96.803 | 0 | 0 | 0 | 0.04 | 0 | 0 | 0 | 0 | 0 | 0 | 0 | 0 | 0 | 0 |  | Post-Weld Heat Treatment | Thermal Treatment | 560 | 610 | 30 | [8 empty] | No |  | Pipe | Curved | Sub-Size | Uniaxial | 13 | 7.6 |  |  | U-notched |  |  |  |  | 298.9 | 588 | 72 | [6 empty] | Table 3 | 201
14 | RPV | SA508 |  | 2 | 2 | 0.23 | 0.34 | 0.72 | 0.011 | 0.016 | 0.86 | 0.38 | 0.6 | 0 | 0 | 0 | 96.803 | 0 | 0 | 0 | 0.04 | 0 | 0 | 0 | 0 | 0 | 0 | 0 | 0 | 0 | 0 |  | Post-Weld Heat Treatment | Thermal Treatment |  | 610 | 30 | [8 empty] | No |  | Pipe | Curved | Sub-Size | Uniaxial | 13 | 7.6 |  |  | unnotched |  |  |  |  | 444.92 | 544 | 19 | [6 empty] | Table 3 | 202
14 | RPV | SA508 |  | 2 | 2 | 0.23 | 0.34 | 0.72 | 0.011 | 0.016 | 0.86 | 0.38 | 0.6 | 0 | 0 | 0 | 96.803 | 0 | 0 | 0 | 0.04 | 0 | 0 | 0 | 0 | 0 | 0 | 0 | 0 | 0 | 0 |  | Post-Weld Heat Treatment | Thermal Treatment |  | 610 | 30 | [8 empty] | No |  | Pipe | Curved | Sub-Size | Uniaxial | 13 | 7.6 |  |  | unnotched |  |  |  |  | 294 | 544 | 112 | [6 empty] | Table 3 | 203
14 | RPV | SA508 |  | 2 | 2 | 0.23 | 0.34 | 0.72 | 0.011 | 0.016 | 0.86 | 0.38 | 0.6 | 0 | 0 | 0 | 96.803 | 0 | 0 | 0 | 0.04 | 0 | 0 | 0 | 0 | 0 | 0 | 0 | 0 | 0 | 0 |  | Post-Weld Heat Treatment | Thermal Treatment |  | 610 | 30 | [8 empty] | No |  | Pipe | Curved | Sub-Size | Uniaxial | 13 | 7.6 |  |  | unnotched |  |  |  |  | 224.42 | 544 | 1446 | [6 empty] | Table 3 | 204
14 | RPV | SA508 |  | 2 | 2 | 0.23 | 0.34 | 0.72 | 0.011 | 0.016 | 0.86 | 0.38 | 0.6 | 0 | 0 | 0 | 96.803 | 0 | 0 | 0 | 0.04 | 0 | 0 | 0 | 0 | 0 | 0 | 0 | 0 | 0 | 0 |  | Post-Weld Heat Treatment | Thermal Treatment |  | 610 | 30 | [8 empty] | No |  | Pipe | Curved | Sub-Size | Uniaxial | 13 | 7.6 |  |  | unnotched |  |  |  |  | 346.92 | 588 | 9 | [6 empty] | Table 3 | 205
14 | RPV | SA508 |  | 2 | 2 | 0.23 | 0.34 | 0.72 | 0.011 | 0.016 | 0.86 | 0.38 | 0.6 | 0 | 0 | 0 | 96.803 | 0 | 0 | 0 | 0.04 | 0 | 0 | 0 | 0 | 0 | 0 | 0 | 0 | 0 | 0 |  | Post-Weld Heat Treatment | Thermal Treatment |  | 610 | 30 | [8 empty] | No |  | Pipe | Curved | Sub-Size | Uniaxial | 13 | 7.6 |  |  | unnotched |  |  |  |  | 302.82 | 588 | 24 | [6 empty] | Table 3 | 206
14 | RPV | SA508 |  | 2 | 2 | 0.23 | 0.34 | 0.72 | 0.011 | 0.016 | 0.86 | 0.38 | 0.6 | 0 | 0 | 0 | 96.803 | 0 | 0 | 0 | 0.04 | 0 | 0 | 0 | 0 | 0 | 0 | 0 | 0 | 0 | 0 |  | Post-Weld Heat Treatment | Thermal Treatment |  | 610 | 30 | [8 empty] | No |  | Pipe | Curved | Sub-Size | Uniaxial | 13 | 7.6 |  |  | unnotched |  |  |  |  | 147 | 588 | 586 | [6 empty] | Table 3 | 207
14 | RPV | SA508 |  | 2 | 2 | 0.23 | 0.34 | 0.72 | 0.011 | 0.016 | 0.86 | 0.38 | 0.6 | 0 | 0 | 0 | 96.803 | 0 | 0 | 0 | 0.04 | 0 | 0 | 0 | 0 | 0 | 0 | 0 | 0 | 0 | 0 |  | Post-Weld Heat Treatment | Thermal Treatment |  | 610 | 30 | [8 empty] | No |  | Pipe | Curved | Sub-Size | Uniaxial | 13 | 7.6 |  |  | unnotched |  |  |  |  | 288.12 | 635 | 3 | [6 empty] | Table 3 | 208
14 | RPV | SA508 |  | 2 | 2 | 0.23 | 0.34 | 0.72 | 0.011 | 0.016 | 0.86 | 0.38 | 0.6 | 0 | 0 | 0 | 96.803 | 0 | 0 | 0 | 0.04 | 0 | 0 | 0 | 0 | 0 | 0 | 0 | 0 | 0 | 0 |  | Post-Weld Heat Treatment | Thermal Treatment |  | 610 | 30 | [8 empty] | No |  | Pipe | Curved | Sub-Size | Uniaxial | 13 | 7.6 |  |  | unnotched |  |  |  |  | 217.56 | 635 | 18 | [6 empty] | Table 3 | 209
14 | RPV | SA508 |  | 2 | 2 | 0.23 | 0.34 | 0.72 | 0.011 | 0.016 | 0.86 | 0.38 | 0.6 | 0 | 0 | 0 | 96.803 | 0 | 0 | 0 | 0.04 | 0 | 0 | 0 | 0 | 0 | 0 | 0 | 0 | 0 | 0 |  | Post-Weld Heat Treatment | Thermal Treatment |  | 610 | 30 | [8 empty] | No |  | Pipe | Curved | Sub-Size | Uniaxial | 13 | 7.6 |  |  | unnotched |  |  |  |  | 149.94 | 635 | 102 | [6 empty] | Table 3 | 210
14 | RPV | SA508 |  | 2 | 2 | 0.23 | 0.34 | 0.72 | 0.011 | 0.016 | 0.86 | 0.38 | 0.6 | 0 | 0 | 0 | 96.803 | 0 | 0 | 0 | 0.04 | 0 | 0 | 0 | 0 | 0 | 0 | 0 | 0 | 0 | 0 |  | Post-Weld Heat Treatment | Thermal Treatment |  | 610 | 30 | [8 empty] | No |  | Pipe | Curved | Sub-Size | Uniaxial | 13 | 7.6 |  |  | V-notched |  |  |  |  | 199.92 | 588 | 2790 | [6 empty] | Table 3 | 211
14 | RPV | SA508 |  | 2 | 2 | 0.23 | 0.34 | 0.72 | 0.011 | 0.016 | 0.86 | 0.38 | 0.6 | 0 | 0 | 0 | 96.803 | 0 | 0 | 0 | 0.04 | 0 | 0 | 0 | 0 | 0 | 0 | 0 | 0 | 0 | 0 |  | Post-Weld Heat Treatment | Thermal Treatment |  | 610 | 30 | [8 empty] | No |  | Pipe | Curved | Sub-Size | Uniaxial | 13 | 7.6 |  |  | U-notched |  |  |  |  | 349.86 | 588 | 203 | [6 empty] | Table 3 | 212
14 | RPV | SA508 |  | 2 | 1 | 0.19 | 0.25 | 0.7 | 0.01 | 0.014 | 0.79 | 0.33 | 0.59 | 0 | 0 | 0 | 97.116 | 0 | 0 | 0 | 0.01 | 0 | 0 | 0 | 0 | 0 | 0 | 0 | 0 | 0 | 0 |  | Post-Weld Heat Treatment | Thermal Treatment | [11 empty] | No |  | Pipe | Curved | Sub-Size | Uniaxial | 13 | 7.6 |  |  | unnotched |  |  |  |  | 441 | 544 | 57 | [6 empty] | Table 3 | 213
14 | RPV | SA508 |  | 2 | 1 | 0.19 | 0.25 | 0.7 | 0.01 | 0.014 | 0.79 | 0.33 | 0.59 | 0 | 0 | 0 | 97.116 | 0 | 0 | 0 | 0.01 | 0 | 0 | 0 | 0 | 0 | 0 | 0 | 0 | 0 | 0 |  | Post-Weld Heat Treatment | Thermal Treatment | [11 empty] | No |  | Pipe | Curved | Sub-Size | Uniaxial | 13 | 7.6 |  |  | unnotched |  |  |  |  | 376.32 | 544 | 49 | [6 empty] | Table 3 | 214
14 | RPV | SA508 |  | 2 | 1 | 0.19 | 0.25 | 0.7 | 0.01 | 0.014 | 0.79 | 0.33 | 0.59 | 0 | 0 | 0 | 97.116 | 0 | 0 | 0 | 0.01 | 0 | 0 | 0 | 0 | 0 | 0 | 0 | 0 | 0 | 0 |  | Post-Weld Heat Treatment | Thermal Treatment | [11 empty] | No |  | Pipe | Curved | Sub-Size | Uniaxial | 13 | 7.6 |  |  | unnotched |  |  |  |  | 294 | 544 | 654 | [6 empty] | Table 3 | 215
14 | RPV | SA508 |  | 2 | 1 | 0.19 | 0.25 | 0.7 | 0.01 | 0.014 | 0.79 | 0.33 | 0.59 | 0 | 0 | 0 | 97.116 | 0 | 0 | 0 | 0.01 | 0 | 0 | 0 | 0 | 0 | 0 | 0 | 0 | 0 | 0 |  | Post-Weld Heat Treatment | Thermal Treatment | [11 empty] | No |  | Pipe | Curved | Sub-Size | Uniaxial | 13 | 7.6 |  |  | unnotched |  |  |  |  | 333.2 | 588 | 16 | [6 empty] | Table 3 | 216
14 | RPV | SA508 |  | 2 | 1 | 0.19 | 0.25 | 0.7 | 0.01 | 0.014 | 0.79 | 0.33 | 0.59 | 0 | 0 | 0 | 97.116 | 0 | 0 | 0 | 0.01 | 0 | 0 | 0 | 0 | 0 | 0 | 0 | 0 | 0 | 0 |  | Post-Weld Heat Treatment | Thermal Treatment | [11 empty] | No |  | Pipe | Curved | Sub-Size | Uniaxial | 13 | 7.6 |  |  | unnotched |  |  |  |  | 221.48 | 588 | 114 | [6 empty] | Table 3 | 217
14 | RPV | SA508 |  | 2 | 1 | 0.19 | 0.25 | 0.7 | 0.01 | 0.014 | 0.79 | 0.33 | 0.59 | 0 | 0 | 0 | 97.116 | 0 | 0 | 0 | 0.01 | 0 | 0 | 0 | 0 | 0 | 0 | 0 | 0 | 0 | 0 |  | Post-Weld Heat Treatment | Thermal Treatment | [11 empty] | No |  | Pipe | Curved | Sub-Size | Uniaxial | 13 | 7.6 |  |  | unnotched |  |  |  |  | 150.92 | 588 | 592 | [6 empty] | Table 3 | 218
14 | RPV | SA508 |  | 2 | 1 | 0.19 | 0.25 | 0.7 | 0.01 | 0.014 | 0.79 | 0.33 | 0.59 | 0 | 0 | 0 | 97.116 | 0 | 0 | 0 | 0.01 | 0 | 0 | 0 | 0 | 0 | 0 | 0 | 0 | 0 | 0 |  | Post-Weld Heat Treatment | Thermal Treatment | [11 empty] | No |  | Pipe | Curved | Sub-Size | Uniaxial | 13 | 7.6 |  |  | unnotched |  |  |  |  | 288.12 | 635 | 4 | [6 empty] | Table 3 | 219
14 | RPV | SA508 |  | 2 | 1 | 0.19 | 0.25 | 0.7 | 0.01 | 0.014 | 0.79 | 0.33 | 0.59 | 0 | 0 | 0 | 97.116 | 0 | 0 | 0 | 0.01 | 0 | 0 | 0 | 0 | 0 | 0 | 0 | 0 | 0 | 0 |  | Post-Weld Heat Treatment | Thermal Treatment | [11 empty] | No |  | Pipe | Curved | Sub-Size | Uniaxial | 13 | 7.6 |  |  | unnotched |  |  |  |  | 215.6 | 635 | 25 | [6 empty] | Table 3 | 220
14 | RPV | SA508 |  | 2 | 1 | 0.19 | 0.25 | 0.7 | 0.01 | 0.014 | 0.79 | 0.33 | 0.59 | 0 | 0 | 0 | 97.116 | 0 | 0 | 0 | 0.01 | 0 | 0 | 0 | 0 | 0 | 0 | 0 | 0 | 0 | 0 |  | Post-Weld Heat Treatment | Thermal Treatment | [11 empty] | No |  | Pipe | Curved | Sub-Size | Uniaxial | 13 | 7.6 |  |  | unnotched |  |  |  |  | 149.94 | 635 | 190 | [6 empty] | Table 3 | 221
14 | RPV | SA508 |  | 2 | 1 | 0.19 | 0.25 | 0.7 | 0.01 | 0.014 | 0.79 | 0.33 | 0.59 | 0 | 0 | 0 | 97.116 | 0 | 0 | 0 | 0.01 | 0 | 0 | 0 | 0 | 0 | 0 | 0 | 0 | 0 | 0 |  | Post-Weld Heat Treatment | Thermal Treatment | [11 empty] | No |  | Pipe | Curved | Sub-Size | Uniaxial | 13 | 7.6 |  |  | unnotched |  |  |  |  | 294 | 588 | 110 |  |  | 16.5 |  |  |  | Table 3 | 222
14 | RPV | SA508 |  | 2 | 1 | 0.19 | 0.25 | 0.7 | 0.01 | 0.014 | 0.79 | 0.33 | 0.59 | 0 | 0 | 0 | 97.116 | 0 | 0 | 0 | 0.01 | 0 | 0 | 0 | 0 | 0 | 0 | 0 | 0 | 0 | 0 |  | Post-Weld Heat Treatment | Thermal Treatment | [11 empty] | No |  | Pipe | Curved | Sub-Size | Uniaxial | 13 | 7.6 |  |  | unnotched |  |  |  |  | 196 | 588 | 1440 |  |  | 21.8 |  |  |  | Table 3 | 223
14 | RPV | SA533B | B | 1 | 7 | 0.21 | 0.23 | 1.35 | 0.008 | 0.013 | 0.63 | 0.06 | 0.53 | 0 | 0 | 0 | 96.959 | 0 | 0 | 0 | 0.01 | 0 | 0 | 0 | 0 | 0 | 0 | 0 | 0 | 0 | 0 |  | Post-Weld Heat Treatment | Thermal Treatment | 650 | 610 | 3 | [8 empty] | No |  | Pipe | Curved | Sub-Size | Uniaxial | 13 | 7.6 |  |  | unnotched |  |  |  |  | 442.96 | 544 | 13 | [6 empty] | Table 3 | 224
14 | RPV | SA533B | B | 1 | 7 | 0.21 | 0.23 | 1.35 | 0.008 | 0.013 | 0.63 | 0.06 | 0.53 | 0 | 0 | 0 | 96.959 | 0 | 0 | 0 | 0.01 | 0 | 0 | 0 | 0 | 0 | 0 | 0 | 0 | 0 | 0 |  | Post-Weld Heat Treatment | Thermal Treatment | 650 | 610 | 3 | [8 empty] | No |  | Pipe | Curved | Sub-Size | Uniaxial | 13 | 7.6 |  |  | unnotched |  |  |  |  | 294 | 544 | 558 | [6 empty] | Table 3 | 225
14 | RPV | SA533B | B | 1 | 7 | 0.21 | 0.23 | 1.35 | 0.008 | 0.013 | 0.63 | 0.06 | 0.53 | 0 | 0 | 0 | 96.959 | 0 | 0 | 0 | 0.01 | 0 | 0 | 0 | 0 | 0 | 0 | 0 | 0 | 0 | 0 |  | Post-Weld Heat Treatment | Thermal Treatment | 650 | 610 | 3 | [8 empty] | No |  | Pipe | Curved | Sub-Size | Uniaxial | 13 | 7.6 |  |  | unnotched |  |  |  |  | 224.42 | 544 | 844 | [6 empty] | Table 3 | 226
14 | RPV | SA533B | B | 1 | 7 | 0.21 | 0.23 | 1.35 | 0.008 | 0.013 | 0.63 | 0.06 | 0.53 | 0 | 0 | 0 | 96.959 | 0 | 0 | 0 | 0.01 | 0 | 0 | 0 | 0 | 0 | 0 | 0 | 0 | 0 | 0 |  | Post-Weld Heat Treatment | Thermal Treatment | 650 | 610 | 3 | [8 empty] | No |  | Pipe | Curved | Sub-Size | Uniaxial | 13 | 7.6 |  |  | unnotched |  |  |  |  | 336.14 | 588 | 6 | [6 empty] | Table 3 | 227
14 | RPV | SA533B | B | 1 | 7 | 0.21 | 0.23 | 1.35 | 0.008 | 0.013 | 0.63 | 0.06 | 0.53 | 0 | 0 | 0 | 96.959 | 0 | 0 | 0 | 0.01 | 0 | 0 | 0 | 0 | 0 | 0 | 0 | 0 | 0 | 0 |  | Post-Weld Heat Treatment | Thermal Treatment | 650 | 610 | 3 | [8 empty] | No |  | Pipe | Curved | Sub-Size | Uniaxial | 13 | 7.6 |  |  | unnotched |  |  |  |  | 218.54 | 588 | 194 | [6 empty] | Table 3 | 228
14 | RPV | SA533B | B | 1 | 7 | 0.21 | 0.23 | 1.35 | 0.008 | 0.013 | 0.63 | 0.06 | 0.53 | 0 | 0 | 0 | 96.959 | 0 | 0 | 0 | 0.01 | 0 | 0 | 0 | 0 | 0 | 0 | 0 | 0 | 0 | 0 |  | Post-Weld Heat Treatment | Thermal Treatment | 650 | 610 | 3 | [8 empty] | No |  | Pipe | Curved | Sub-Size | Uniaxial | 13 | 7.6 |  |  | unnotched |  |  |  |  | 151.9 | 588 | 1118 | [6 empty] | Table 3 | 229
14 | RPV | SA533B | B | 1 | 7 | 0.21 | 0.23 | 1.35 | 0.008 | 0.013 | 0.63 | 0.06 | 0.53 | 0 | 0 | 0 | 96.959 | 0 | 0 | 0 | 0.01 | 0 | 0 | 0 | 0 | 0 | 0 | 0 | 0 | 0 | 0 |  | Post-Weld Heat Treatment | Thermal Treatment | 650 | 610 | 3 | [8 empty] | No |  | Pipe | Curved | Sub-Size | Uniaxial | 13 | 7.6 |  |  | unnotched |  |  |  |  | 294 | 635 | 1 | [6 empty] | Table 3 | 230
14 | RPV | SA533B | B | 1 | 7 | 0.21 | 0.23 | 1.35 | 0.008 | 0.013 | 0.63 | 0.06 | 0.53 | 0 | 0 | 0 | 96.959 | 0 | 0 | 0 | 0.01 | 0 | 0 | 0 | 0 | 0 | 0 | 0 | 0 | 0 | 0 |  | Post-Weld Heat Treatment | Thermal Treatment | 650 | 610 | 3 | [8 empty] | No |  | Pipe | Curved | Sub-Size | Uniaxial | 13 | 7.6 |  |  | unnotched |  |  |  |  | 219.52 | 635 | 11 | [6 empty] | Table 3 | 231
14 | RPV | SA533B | B | 1 | 7 | 0.21 | 0.23 | 1.35 | 0.008 | 0.013 | 0.63 | 0.06 | 0.53 | 0 | 0 | 0 | 96.959 | 0 | 0 | 0 | 0.01 | 0 | 0 | 0 | 0 | 0 | 0 | 0 | 0 | 0 | 0 |  | Post-Weld Heat Treatment | Thermal Treatment | 650 | 610 | 3 | [8 empty] | No |  | Pipe | Curved | Sub-Size | Uniaxial | 13 | 7.6 |  |  | unnotched |  |  |  |  | 149.94 | 635 | 288 | [6 empty] | Table 3 | 232
14 | RPV | SA533B | B | 1 | 7 | 0.21 | 0.23 | 1.35 | 0.008 | 0.013 | 0.63 | 0.06 | 0.53 | 0 | 0 | 0 | 96.959 | 0 | 0 | 0 | 0.01 | 0 | 0 | 0 | 0 | 0 | 0 | 0 | 0 | 0 | 0 |  | Post-Weld Heat Treatment | Thermal Treatment | 650 | 610 | 3 | [8 empty] | No |  | Pipe | Curved | Sub-Size | Uniaxial | 13 | 7.6 |  |  | unnotched |  |  |  |  | 305.76 | 588 | 3 |  |  | 50 |  |  |  | Table 3 | 233
14 | RPV | SA533B | B | 1 | 7 | 0.21 | 0.23 | 1.35 | 0.008 | 0.013 | 0.63 | 0.06 | 0.53 | 0 | 0 | 0 | 96.959 | 0 | 0 | 0 | 0.01 | 0 | 0 | 0 | 0 | 0 | 0 | 0 | 0 | 0 | 0 |  | Post-Weld Heat Treatment | Thermal Treatment | 650 | 610 | 3 | [8 empty] | No |  | Pipe | Curved | Sub-Size | Uniaxial | 13 | 7.6 |  |  | unnotched |  |  |  |  | 196 | 588 | 155 |  |  | 38.7 |  |  |  | Table 3 | 234
15 | RPV | SA508 |  |  |  | 0.19 | 0.17 | 1.45 | 0 | 0 | 0.86 | 0.13 | 0.52 | 0.02 | 0 | 0 | 96.66 | 0 | 0 | 0 | 0 | 0 | 0 | 0 | 0 | 0 | 0 | 0 | 0 | 0 | 0 |  | Tempering | Thermal Treatment | 890 | 647 | 2 | Water Quenched | [7 empty] | No |  | Pipe | Curved | Standard | Uniaxial | 50 | 10 |  |  | unnotched |  |  |  |  | 50 | 650 | 220 | 0.03 | [5 empty] | Fig 1 | 235
15 | RPV | SA508 |  |  |  | 0.19 | 0.17 | 1.45 | 0 | 0 | 0.86 | 0.13 | 0.52 | 0.02 | 0 | 0 | 96.66 | 0 | 0 | 0 | 0 | 0 | 0 | 0 | 0 | 0 | 0 | 0 | 0 | 0 | 0 |  | Tempering | Thermal Treatment | 890 | 647 | 2 | Water Quenched | [7 empty] | No |  | Pipe | Curved | Standard | Uniaxial | 50 | 10 |  |  | unnotched |  |  |  |  | 65 | 650 | 75 | 0.1 | [5 empty] | Fig 1 | 236
15 | RPV | SA508 |  |  |  | 0.19 | 0.17 | 1.45 | 0 | 0 | 0.86 | 0.13 | 0.52 | 0.02 | 0 | 0 | 96.66 | 0 | 0 | 0 | 0 | 0 | 0 | 0 | 0 | 0 | 0 | 0 | 0 | 0 | 0 |  | Tempering | Thermal Treatment | 890 | 647 | 2 | Water Quenched | [7 empty] | No |  | Pipe | Curved | Standard | Uniaxial | 50 | 10 |  |  | unnotched |  |  |  |  | 80 | 650 | 25 | 0.3 | [5 empty] | Fig 1 | 237
15 | RPV | SA508 |  |  |  | 0.19 | 0.17 | 1.45 | 0 | 0 | 0.86 | 0.13 | 0.52 | 0.02 | 0 | 0 | 96.66 | 0 | 0 | 0 | 0 | 0 | 0 | 0 | 0 | 0 | 0 | 0 | 0 | 0 | 0 |  | Tempering | Thermal Treatment | 890 | 647 | 2 | Water Quenched | [7 empty] | No |  | Pipe | Curved | Standard | Uniaxial | 50 | 10 |  |  | unnotched |  |  |  |  | 20 | 700 | 257 | 0.1 | [5 empty] | Fig 1 | 238
15 | RPV | SA508 |  |  |  | 0.19 | 0.17 | 1.45 | 0 | 0 | 0.86 | 0.13 | 0.52 | 0.02 | 0 | 0 | 96.66 | 0 | 0 | 0 | 0 | 0 | 0 | 0 | 0 | 0 | 0 | 0 | 0 | 0 | 0 |  | Tempering | Thermal Treatment | 890 | 647 | 2 | Water Quenched | [7 empty] | No |  | Pipe | Curved | Standard | Uniaxial | 50 | 10 |  |  | unnotched |  |  |  |  | 30 | 700 | 112 | 0.13 | [5 empty] | Fig 1 | 239
15 | RPV | SA508 |  |  |  | 0.19 | 0.17 | 1.45 | 0 | 0 | 0.86 | 0.13 | 0.52 | 0.02 | 0 | 0 | 96.66 | 0 | 0 | 0 | 0 | 0 | 0 | 0 | 0 | 0 | 0 | 0 | 0 | 0 | 0 |  | Tempering | Thermal Treatment | 890 | 647 | 2 | Water Quenched | [7 empty] | No |  | Pipe | Curved | Standard | Uniaxial | 50 | 10 |  |  | unnotched |  |  |  |  | 50 | 700 | 20 | 1 | [5 empty] | Fig 1 | 240
15 | RPV | SA508 |  |  |  | 0.19 | 0.17 | 1.45 | 0 | 0 | 0.86 | 0.13 | 0.52 | 0.02 | 0 | 0 | 96.66 | 0 | 0 | 0 | 0 | 0 | 0 | 0 | 0 | 0 | 0 | 0 | 0 | 0 | 0 |  | Tempering | Thermal Treatment | 890 | 647 | 2 | Water Quenched | [7 empty] | No |  | Pipe | Curved | Standard | Uniaxial | 50 | 10 |  |  | unnotched |  |  |  |  | 65 | 700 | 4 | 2.5 | [5 empty] | Fig 1 | 241
15 | RPV | SA508 |  |  |  | 0.19 | 0.17 | 1.45 | 0 | 0 | 0.86 | 0.13 | 0.52 | 0.02 | 0 | 0 | 96.66 | 0 | 0 | 0 | 0 | 0 | 0 | 0 | 0 | 0 | 0 | 0 | 0 | 0 | 0 |  | Tempering | Thermal Treatment | 890 | 647 | 2 | Water Quenched | [7 empty] | No |  | Pipe | Curved | Standard | Uniaxial | 50 | 10 |  |  | unnotched |  |  |  |  | 15 | 750 | 125 | 0.13 | [5 empty] | Fig 1 | 242
15 | RPV | SA508 |  |  |  | 0.19 | 0.17 | 1.45 | 0 | 0 | 0.86 | 0.13 | 0.52 | 0.02 | 0 | 0 | 96.66 | 0 | 0 | 0 | 0 | 0 | 0 | 0 | 0 | 0 | 0 | 0 | 0 | 0 | 0 |  | Tempering | Thermal Treatment | 890 | 647 | 2 | Water Quenched | [7 empty] | No |  | Pipe | Curved | Standard | Uniaxial | 50 | 10 |  |  | unnotched |  |  |  |  | 20 | 750 | 47 | 0.3 | [5 empty] | Fig 1 | 243
15 | RPV | SA508 |  |  |  | 0.19 | 0.17 | 1.45 | 0 | 0 | 0.86 | 0.13 | 0.52 | 0.02 | 0 | 0 | 96.66 | 0 | 0 | 0 | 0 | 0 | 0 | 0 | 0 | 0 | 0 | 0 | 0 | 0 | 0 |  | Tempering | Thermal Treatment | 890 | 647 | 2 | Water Quenched | [7 empty] | No |  | Pipe | Curved | Standard | Uniaxial | 50 | 10 |  |  | unnotched |  |  |  |  | 30 | 750 | 23 | 0.7 | [5 empty] | Fig 1 | 244
15 | RPV | SA508 |  |  |  | 0.19 | 0.17 | 1.45 | 0 | 0 | 0.86 | 0.13 | 0.52 | 0.02 | 0 | 0 | 96.66 | 0 | 0 | 0 | 0 | 0 | 0 | 0 | 0 | 0 | 0 | 0 | 0 | 0 | 0 |  | Tempering | Thermal Treatment | 890 | 647 | 2 | Water Quenched | [7 empty] | No |  | Pipe | Curved | Standard | Uniaxial | 50 | 10 |  |  | unnotched |  |  |  |  | 50 | 750 | 4 | 5 | [5 empty] | Fig 1 | 245
15 | RPV | SA508 |  |  |  | 0.19 | 0.17 | 1.45 | 0 | 0 | 0.86 | 0.13 | 0.52 | 0.02 | 0 | 0 | 96.66 | 0 | 0 | 0 | 0 | 0 | 0 | 0 | 0 | 0 | 0 | 0 | 0 | 0 | 0 |  | Tempering | Thermal Treatment | 890 | 647 | 2 | Water Quenched | [7 empty] | No |  | Pipe | Curved | Standard | Uniaxial | 50 | 10 |  |  | unnotched |  |  |  |  | 15 | 800 | 188 | 0.1 | [5 empty] | Fig 1 | 246
15 | RPV | SA508 |  |  |  | 0.19 | 0.17 | 1.45 | 0 | 0 | 0.86 | 0.13 | 0.52 | 0.02 | 0 | 0 | 96.66 | 0 | 0 | 0 | 0 | 0 | 0 | 0 | 0 | 0 | 0 | 0 | 0 | 0 | 0 |  | Tempering | Thermal Treatment | 890 | 647 | 2 | Water Quenched | [7 empty] | No |  | Pipe | Curved | Standard | Uniaxial | 50 | 10 |  |  | unnotched |  |  |  |  | 20 | 800 | 114 | 0.3 | [5 empty] | Fig 1 | 247
15 | RPV | SA508 |  |  |  | 0.19 | 0.17 | 1.45 | 0 | 0 | 0.86 | 0.13 | 0.52 | 0.02 | 0 | 0 | 96.66 | 0 | 0 | 0 | 0 | 0 | 0 | 0 | 0 | 0 | 0 | 0 | 0 | 0 | 0 |  | Tempering | Thermal Treatment | 890 | 647 | 2 | Water Quenched | [7 empty] | No |  | Pipe | Curved | Standard | Uniaxial | 50 | 10 |  |  | unnotched |  |  |  |  | 30 | 800 | 27 | 1 | [5 empty] | Fig 1 | 248
15 | RPV | SA508 |  |  |  | 0.19 | 0.17 | 1.45 | 0 | 0 | 0.86 | 0.13 | 0.52 | 0.02 | 0 | 0 | 96.66 | 0 | 0 | 0 | 0 | 0 | 0 | 0 | 0 | 0 | 0 | 0 | 0 | 0 | 0 |  | Tempering | Thermal Treatment | 890 | 647 | 2 | Water Quenched | [7 empty] | No |  | Pipe | Curved | Standard | Uniaxial | 50 | 10 |  |  | unnotched |  |  |  |  | 50 | 800 | 2 | 13 | [5 empty] | Fig 1 | 249
16 | Stainless Steel | SS316 |  |  | HEDL2990 | 0.065 | 0.31 | 1.75 | 0.025 | 0.0175 | 13.5 | 17 | 2.35 | 0 | 0.05 | 0.02 | 64.5895 | 0.01 | 0.003 | 0.2 | 0 | 0 | 0 | 0 | 0 | 0 | 0 | 0.1 | 0 | 0.01 | 0 |  |  | Thermal Treatment |  | 1065 | 0.5 | [8 empty] | No |  | Rod | Cylindrical | Sub-Size | Uniaxial | 31.75 | 6.35 |  |  | unnotched |  |  |  |  | 434 | 538 | 60.5 | 0.102 | [5 empty] | Table C1 | 250
16 | Stainless Steel | SS316 |  |  | HEDL2990 | 0.065 | 0.31 | 1.75 | 0.025 | 0.0175 | 13.5 | 17 | 2.35 | 0 | 0.05 | 0.02 | 64.5895 | 0.01 | 0.003 | 0.2 | 0 | 0 | 0 | 0 | 0 | 0 | 0 | 0.1 | 0 | 0.01 | 0 |  |  | Thermal Treatment |  | 1065 | 0.5 | [8 empty] | No |  | Rod | Cylindrical | Sub-Size | Uniaxial | 31.75 | 6.35 |  |  | unnotched |  |  |  |  | 414 | 538 | 106 | 0.0225 | [5 empty] | Table C1 | 251
16 | Stainless Steel | SS316 |  |  | HEDL2990 | 0.065 | 0.31 | 1.75 | 0.025 | 0.0175 | 13.5 | 17 | 2.35 | 0 | 0.05 | 0.02 | 64.5895 | 0.01 | 0.003 | 0.2 | 0 | 0 | 0 | 0 | 0 | 0 | 0 | 0.1 | 0 | 0.01 | 0 |  |  | Thermal Treatment |  | 1065 | 0.5 | [8 empty] | No |  | Rod | Cylindrical | Sub-Size | Uniaxial | 31.75 | 6.35 |  |  | unnotched |  |  |  |  | 414 | 538 | 129.6 | 0.0365 | [5 empty] | Table C1 | 252
16 | Stainless Steel | SS316 |  |  | HEDL2990 | 0.065 | 0.31 | 1.75 | 0.025 | 0.0175 | 13.5 | 17 | 2.35 | 0 | 0.05 | 0.02 | 64.5895 | 0.01 | 0.003 | 0.2 | 0 | 0 | 0 | 0 | 0 | 0 | 0 | 0.1 | 0 | 0.01 | 0 |  |  | Thermal Treatment |  | 1065 | 0.5 | [8 empty] | No |  | Rod | Cylindrical | Sub-Size | Uniaxial | 31.75 | 6.35 |  |  | unnotched |  |  |  |  | 400 | 538 | 203.9 | 0.0156 | [5 empty] | Table C1 | 253
16 | Stainless Steel | SS316 |  |  | HEDL2990 | 0.065 | 0.31 | 1.75 | 0.025 | 0.0175 | 13.5 | 17 | 2.35 | 0 | 0.05 | 0.02 | 64.5895 | 0.01 | 0.003 | 0.2 | 0 | 0 | 0 | 0 | 0 | 0 | 0 | 0.1 | 0 | 0.01 | 0 |  |  | Thermal Treatment |  | 1065 | 0.5 | [8 empty] | No |  | Rod | Cylindrical | Sub-Size | Uniaxial | 31.75 | 6.35 |  |  | unnotched |  |  |  |  | 379 | 538 | 263.1 | 0.00925 | [5 empty] | Table C1 | 254
16 | Stainless Steel | SS316 |  |  | HEDL2990 | 0.065 | 0.31 | 1.75 | 0.025 | 0.0175 | 13.5 | 17 | 2.35 | 0 | 0.05 | 0.02 | 64.5895 | 0.01 | 0.003 | 0.2 | 0 | 0 | 0 | 0 | 0 | 0 | 0 | 0.1 | 0 | 0.01 | 0 |  |  | Thermal Treatment |  | 1065 | 0.5 | [8 empty] | No |  | Rod | Cylindrical | Sub-Size | Uniaxial | 31.75 | 6.35 |  |  | unnotched |  |  |  |  | 345 | 538 | 432.9 | 0.00325 | [5 empty] | Table C1 | 255
16 | Stainless Steel | SS316 |  |  | HEDL2990 | 0.065 | 0.31 | 1.75 | 0.025 | 0.0175 | 13.5 | 17 | 2.35 | 0 | 0.05 | 0.02 | 64.5895 | 0.01 | 0.003 | 0.2 | 0 | 0 | 0 | 0 | 0 | 0 | 0 | 0.1 | 0 | 0.01 | 0 |  |  | Thermal Treatment |  | 1065 | 0.5 | [8 empty] | No |  | Rod | Cylindrical | Sub-Size | Uniaxial | 31.75 | 6.35 |  |  | unnotched |  |  |  |  | 310 | 538 | 1032 | 0.00205 | [5 empty] | Table C1 | 256
16 | Stainless Steel | SS316 |  |  | HEDL2990 | 0.065 | 0.31 | 1.75 | 0.025 | 0.0175 | 13.5 | 17 | 2.35 | 0 | 0.05 | 0.02 | 64.5895 | 0.01 | 0.003 | 0.2 | 0 | 0 | 0 | 0 | 0 | 0 | 0 | 0.1 | 0 | 0.01 | 0 |  |  | Thermal Treatment |  | 1065 | 0.5 | [8 empty] | No |  | Rod | Cylindrical | Sub-Size | Uniaxial | 31.75 | 6.35 |  |  | unnotched |  |  |  |  | 276 | 538 | 2795 | 0.00084 | [5 empty] | Table C1 | 257
16 | Stainless Steel | SS316 |  |  | HEDL2990 | 0.065 | 0.31 | 1.75 | 0.025 | 0.0175 | 13.5 | 17 | 2.35 | 0 | 0.05 | 0.02 | 64.5895 | 0.01 | 0.003 | 0.2 | 0 | 0 | 0 | 0 | 0 | 0 | 0 | 0.1 | 0 | 0.01 | 0 |  |  | Thermal Treatment |  | 1065 | 0.5 | [8 empty] | No |  | Rod | Cylindrical | Sub-Size | Uniaxial | 31.75 | 6.35 |  |  | unnotched |  |  |  |  | 239 | 538 | 0 | 0.000267 | [5 empty] | Table C1 | 258
16 | Stainless Steel | SS316 |  |  | 55318 | 0.065 | 0.31 | 1.75 | 0.025 | 0.0175 | 13.5 | 17 | 2.35 | 0 | 0.05 | 0.02 | 64.5895 | 0.01 | 0.003 | 0.2 | 0 | 0 | 0 | 0 | 0 | 0 | 0 | 0.1 | 0 | 0.01 | 0 |  |  | Thermal Treatment |  | 1065 | 0.5 | [8 empty] | No |  | Rod | Cylindrical | Sub-Size | Uniaxial | 31.75 | 6.35 |  |  | unnotched |  |  |  |  | 414 | 566 | 67.3 | 0.1149 | [5 empty] | Table C1 | 259
16 | Stainless Steel | SS316 |  |  | 55319 | 0.065 | 0.31 | 1.75 | 0.025 | 0.0175 | 13.5 | 17 | 2.35 | 0 | 0.05 | 0.02 | 64.5895 | 0.01 | 0.003 | 0.2 | 0 | 0 | 0 | 0 | 0 | 0 | 0 | 0.1 | 0 | 0.01 | 0 |  |  | Thermal Treatment |  | 1065 | 0.5 | [8 empty] | No |  | Rod | Cylindrical | Sub-Size | Uniaxial | 31.75 | 6.35 |  |  | unnotched |  |  |  |  | 414 | 566 | 60.5 | 0.186 | [5 empty] | Table C1 | 260
16 | Stainless Steel | SS316 |  |  | 55320 | 0.065 | 0.31 | 1.75 | 0.025 | 0.0175 | 13.5 | 17 | 2.35 | 0 | 0.05 | 0.02 | 64.5895 | 0.01 | 0.003 | 0.2 | 0 | 0 | 0 | 0 | 0 | 0 | 0 | 0.1 | 0 | 0.01 | 0 |  |  | Thermal Treatment |  | 1065 | 0.5 | [8 empty] | No |  | Rod | Cylindrical | Sub-Size | Uniaxial | 31.75 | 6.35 |  |  | unnotched |  |  |  |  | 448 | 566 | 23.4 | 0.3189 | [5 empty] | Table C1 | 261
16 | Stainless Steel | SS316 |  |  | 55320 | 0.065 | 0.31 | 1.75 | 0.025 | 0.0175 | 13.5 | 17 | 2.35 | 0 | 0.05 | 0.02 | 64.5895 | 0.01 | 0.003 | 0.2 | 0 | 0 | 0 | 0 | 0 | 0 | 0 | 0.1 | 0 | 0.01 | 0 |  |  | Thermal Treatment |  | 1065 | 0.5 | [8 empty] | No |  | Rod | Cylindrical | Sub-Size | Uniaxial | 31.75 | 6.35 |  |  | unnotched |  |  |  |  | 414 | 566 | 91.5 | 0.095 | [5 empty] | Table C1 | 262
16 | Stainless Steel | SS316 |  |  | 55320 | 0.065 | 0.31 | 1.75 | 0.025 | 0.0175 | 13.5 | 17 | 2.35 | 0 | 0.05 | 0.02 | 64.5895 | 0.01 | 0.003 | 0.2 | 0 | 0 | 0 | 0 | 0 | 0 | 0 | 0.1 | 0 | 0.01 | 0 |  |  | Thermal Treatment |  | 1065 | 0.5 | [8 empty] | No |  | Rod | Cylindrical | Sub-Size | Uniaxial | 31.75 | 6.35 |  |  | unnotched |  |  |  |  | 379 | 566 | 194 | 0.439 | [5 empty] | Table C1 | 263
16 | Stainless Steel | SS316 |  |  | 55320 | 0.065 | 0.31 | 1.75 | 0.025 | 0.0175 | 13.5 | 17 | 2.35 | 0 | 0.05 | 0.02 | 64.5895 | 0.01 | 0.003 | 0.2 | 0 | 0 | 0 | 0 | 0 | 0 | 0 | 0.1 | 0 | 0.01 | 0 |  |  | Thermal Treatment |  | 1065 | 0.5 | [8 empty] | No |  | Rod | Cylindrical | Sub-Size | Uniaxial | 31.75 | 6.35 |  |  | unnotched |  |  |  |  | 345 | 566 | 360.5 | 0.027 | [5 empty] | Table C1 | 264
16 | Stainless Steel | SS316 |  |  | 55320 | 0.065 | 0.31 | 1.75 | 0.025 | 0.0175 | 13.5 | 17 | 2.35 | 0 | 0.05 | 0.02 | 64.5895 | 0.01 | 0.003 | 0.2 | 0 | 0 | 0 | 0 | 0 | 0 | 0 | 0.1 | 0 | 0.01 | 0 |  |  | Thermal Treatment |  | 1065 | 0.5 | [8 empty] | No |  | Rod | Cylindrical | Sub-Size | Uniaxial | 31.75 | 6.35 |  |  | unnotched |  |  |  |  | 310 | 566 | 2483.5 | 0.004 | [5 empty] | Table C1 | 265
16 | Stainless Steel | SS316 |  |  | HEDL2990 | 0.065 | 0.31 | 1.75 | 0.025 | 0.0175 | 13.5 | 17 | 2.35 | 0 | 0.05 | 0.02 | 64.5895 | 0.01 | 0.003 | 0.2 | 0 | 0 | 0 | 0 | 0 | 0 | 0 | 0.1 | 0 | 0.01 | 0 |  |  | Thermal Treatment |  | 1065 | 0.5 | [8 empty] | No |  | Rod | Cylindrical | Sub-Size | Uniaxial | 31.75 | 6.35 |  |  | unnotched |  |  |  |  | 345 | 593 | 11.2 | 0.975 | [5 empty] | Table C1 | 266
16 | Stainless Steel | SS316 |  |  | HEDL2990 | 0.065 | 0.31 | 1.75 | 0.025 | 0.0175 | 13.5 | 17 | 2.35 | 0 | 0.05 | 0.02 | 64.5895 | 0.01 | 0.003 | 0.2 | 0 | 0 | 0 | 0 | 0 | 0 | 0 | 0.1 | 0 | 0.01 | 0 |  |  | Thermal Treatment |  | 1065 | 0.5 | [8 empty] | No |  | Rod | Cylindrical | Sub-Size | Uniaxial | 31.75 | 6.35 |  |  | unnotched |  |  |  |  | 310 | 593 | 22.8 | 0.25 | [5 empty] | Table C1 | 267
16 | Stainless Steel | SS316 |  |  | HEDL2990 | 0.065 | 0.31 | 1.75 | 0.025 | 0.0175 | 13.5 | 17 | 2.35 | 0 | 0.05 | 0.02 | 64.5895 | 0.01 | 0.003 | 0.2 | 0 | 0 | 0 | 0 | 0 | 0 | 0 | 0.1 | 0 | 0.01 | 0 |  |  | Thermal Treatment |  | 1065 | 0.5 | [8 empty] | No |  | Rod | Cylindrical | Sub-Size | Uniaxial | 31.75 | 6.35 |  |  | unnotched |  |  |  |  | 276 | 593 | 196.9 | 0.0544 | [5 empty] | Table C1 | 268
16 | Stainless Steel | SS316 |  |  | HEDL2990 | 0.065 | 0.31 | 1.75 | 0.025 | 0.0175 | 13.5 | 17 | 2.35 | 0 | 0.05 | 0.02 | 64.5895 | 0.01 | 0.003 | 0.2 | 0 | 0 | 0 | 0 | 0 | 0 | 0 | 0.1 | 0 | 0.01 | 0 |  |  | Thermal Treatment |  | 1065 | 0.5 | [8 empty] | No |  | Rod | Cylindrical | Sub-Size | Uniaxial | 31.75 | 6.35 |  |  | unnotched |  |  |  |  | 262 | 593 | 481.1 | 0.034 | [5 empty] | Table C1 | 269
16 | Stainless Steel | SS316 |  |  | HEDL2990 | 0.065 | 0.31 | 1.75 | 0.025 | 0.0175 | 13.5 | 17 | 2.35 | 0 | 0.05 | 0.02 | 64.5895 | 0.01 | 0.003 | 0.2 | 0 | 0 | 0 | 0 | 0 | 0 | 0 | 0.1 | 0 | 0.01 | 0 |  |  | Thermal Treatment |  | 1065 | 0.5 | [8 empty] | No |  | Rod | Cylindrical | Sub-Size | Uniaxial | 31.75 | 6.35 |  |  | unnotched |  |  |  |  | 248 | 593 | 359.2 | 0.0172 | [5 empty] | Table C1 | 270
16 | Stainless Steel | SS316 |  |  | HEDL2990 | 0.065 | 0.31 | 1.75 | 0.025 | 0.0175 | 13.5 | 17 | 2.35 | 0 | 0.05 | 0.02 | 64.5895 | 0.01 | 0.003 | 0.2 | 0 | 0 | 0 | 0 | 0 | 0 | 0 | 0.1 | 0 | 0.01 | 0 |  |  | Thermal Treatment |  | 1065 | 0.5 | [8 empty] | No |  | Rod | Cylindrical | Sub-Size | Uniaxial | 31.75 | 6.35 |  |  | unnotched |  |  |  |  | 248 | 593 | 236.2 | 0.027 | [5 empty] | Table C1 | 271
16 | Stainless Steel | SS316 |  |  | HEDL2990 | 0.065 | 0.31 | 1.75 | 0.025 | 0.0175 | 13.5 | 17 | 2.35 | 0 | 0.05 | 0.02 | 64.5895 | 0.01 | 0.003 | 0.2 | 0 | 0 | 0 | 0 | 0 | 0 | 0 | 0.1 | 0 | 0.01 | 0 |  |  | Thermal Treatment |  | 1065 | 0.5 | [8 empty] | No |  | Rod | Cylindrical | Sub-Size | Uniaxial | 31.75 | 6.35 |  |  | unnotched |  |  |  |  | 234 | 593 | 338.1 | 0.015 | [5 empty] | Table C1 | 272
16 | Stainless Steel | SS316 |  |  | HEDL2990 | 0.065 | 0.31 | 1.75 | 0.025 | 0.0175 | 13.5 | 17 | 2.35 | 0 | 0.05 | 0.02 | 64.5895 | 0.01 | 0.003 | 0.2 | 0 | 0 | 0 | 0 | 0 | 0 | 0 | 0.1 | 0 | 0.01 | 0 |  |  | Thermal Treatment |  | 1065 | 0.5 | [8 empty] | No |  | Rod | Cylindrical | Sub-Size | Uniaxial | 31.75 | 6.35 |  |  | unnotched |  |  |  |  | 372 | 593 | 5.6 | 3.419 | [5 empty] | Table C1 | 273
16 | Stainless Steel | SS316 |  |  | HEDL2990 | 0.065 | 0.31 | 1.75 | 0.025 | 0.0175 | 13.5 | 17 | 2.35 | 0 | 0.05 | 0.02 | 64.5895 | 0.01 | 0.003 | 0.2 | 0 | 0 | 0 | 0 | 0 | 0 | 0 | 0.1 | 0 | 0.01 | 0 |  |  | Thermal Treatment |  | 1065 | 0.5 | [8 empty] | No |  | Rod | Cylindrical | Sub-Size | Uniaxial | 31.75 | 6.35 |  |  | unnotched |  |  |  |  | 359 | 593 | 8.6 | 0.803 | [5 empty] | Table C1 | 274
16 | Stainless Steel | SS316 |  |  | HEDL2990 | 0.065 | 0.31 | 1.75 | 0.025 | 0.0175 | 13.5 | 17 | 2.35 | 0 | 0.05 | 0.02 | 64.5895 | 0.01 | 0.003 | 0.2 | 0 | 0 | 0 | 0 | 0 | 0 | 0 | 0.1 | 0 | 0.01 | 0 |  |  | Thermal Treatment |  | 1065 | 0.5 | [8 empty] | No |  | Rod | Cylindrical | Sub-Size | Uniaxial | 31.75 | 6.35 |  |  | unnotched |  |  |  |  | 221 | 593 | 1113.2 | 0.0073 | [5 empty] | Table C1 | 275
16 | Stainless Steel | SS316 |  |  | HEDL2990 | 0.065 | 0.31 | 1.75 | 0.025 | 0.0175 | 13.5 | 17 | 2.35 | 0 | 0.05 | 0.02 | 64.5895 | 0.01 | 0.003 | 0.2 | 0 | 0 | 0 | 0 | 0 | 0 | 0 | 0.1 | 0 | 0.01 | 0 |  |  | Thermal Treatment |  | 1065 | 0.5 | [8 empty] | No |  | Rod | Cylindrical | Sub-Size | Uniaxial | 31.75 | 6.35 |  |  | unnotched |  |  |  |  | 214 | 593 | 2395 | 0.0037 | [5 empty] | Table C1 | 276
16 | Stainless Steel | SS316 |  |  | USS 373 | 0.065 | 0.31 | 1.75 | 0.025 | 0.0175 | 13.5 | 17 | 2.35 | 0 | 0.05 | 0.02 | 64.5895 | 0.01 | 0.003 | 0.2 | 0 | 0 | 0 | 0 | 0 | 0 | 0 | 0.1 | 0 | 0.01 | 0 |  |  | Thermal Treatment |  | 1065 | 0.5 | [8 empty] | No |  | Rod | Cylindrical | Sub-Size | Uniaxial | 31.75 | 6.35 |  |  | unnotched |  |  |  |  | 414 | 593 | 4.8 | 0.744 | [5 empty] | Table C1 | 277
16 | Stainless Steel | SS316 |  |  | USS 373 | 0.065 | 0.31 | 1.75 | 0.025 | 0.0175 | 13.5 | 17 | 2.35 | 0 | 0.05 | 0.02 | 64.5895 | 0.01 | 0.003 | 0.2 | 0 | 0 | 0 | 0 | 0 | 0 | 0 | 0.1 | 0 | 0.01 | 0 |  |  | Thermal Treatment |  | 1065 | 0.5 | [8 empty] | No |  | Rod | Cylindrical | Sub-Size | Uniaxial | 31.75 | 6.35 |  |  | unnotched |  |  |  |  | 400 | 593 | 8.5 | 0.3279 | [5 empty] | Table C1 | 278
16 | Stainless Steel | SS316 |  |  | USS 373 | 0.065 | 0.31 | 1.75 | 0.025 | 0.0175 | 13.5 | 17 | 2.35 | 0 | 0.05 | 0.02 | 64.5895 | 0.01 | 0.003 | 0.2 | 0 | 0 | 0 | 0 | 0 | 0 | 0 | 0.1 | 0 | 0.01 | 0 |  |  | Thermal Treatment |  | 1065 | 0.5 | [8 empty] | No |  | Rod | Cylindrical | Sub-Size | Uniaxial | 31.75 | 6.35 |  |  | unnotched |  |  |  |  | 386 | 593 | 11.6 | 0.288 | [5 empty] | Table C1 | 279
16 | Stainless Steel | SS316 |  |  | USS 373 | 0.065 | 0.31 | 1.75 | 0.025 | 0.0175 | 13.5 | 17 | 2.35 | 0 | 0.05 | 0.02 | 64.5895 | 0.01 | 0.003 | 0.2 | 0 | 0 | 0 | 0 | 0 | 0 | 0 | 0.1 | 0 | 0.01 | 0 |  |  | Thermal Treatment |  | 1065 | 0.5 | [8 empty] | No |  | Rod | Cylindrical | Sub-Size | Uniaxial | 31.75 | 6.35 |  |  | unnotched |  |  |  |  | 372 | 593 | 14.7 | 0.216 | [5 empty] | Table C1 | 280
16 | Stainless Steel | SS316 |  |  | USS 373 | 0.065 | 0.31 | 1.75 | 0.025 | 0.0175 | 13.5 | 17 | 2.35 | 0 | 0.05 | 0.02 | 64.5895 | 0.01 | 0.003 | 0.2 | 0 | 0 | 0 | 0 | 0 | 0 | 0 | 0.1 | 0 | 0.01 | 0 |  |  | Thermal Treatment |  | 1065 | 0.5 | [8 empty] | No |  | Rod | Cylindrical | Sub-Size | Uniaxial | 31.75 | 6.35 |  |  | unnotched |  |  |  |  | 331 | 593 | 38 | [6 empty] | Table C1 | 281
16 | Stainless Steel | SS316 |  |  | USS 373 | 0.065 | 0.31 | 1.75 | 0.025 | 0.0175 | 13.5 | 17 | 2.35 | 0 | 0.05 | 0.02 | 64.5895 | 0.01 | 0.003 | 0.2 | 0 | 0 | 0 | 0 | 0 | 0 | 0 | 0.1 | 0 | 0.01 | 0 |  |  | Thermal Treatment |  | 1065 | 0.5 | [8 empty] | No |  | Rod | Cylindrical | Sub-Size | Uniaxial | 31.75 | 6.35 |  |  | unnotched |  |  |  |  | 276 | 593 | 163 | 0.116 | [5 empty] | Table C1 | 282
16 | Stainless Steel | SS316 |  |  | USS 373 | 0.065 | 0.31 | 1.75 | 0.025 | 0.0175 | 13.5 | 17 | 2.35 | 0 | 0.05 | 0.02 | 64.5895 | 0.01 | 0.003 | 0.2 | 0 | 0 | 0 | 0 | 0 | 0 | 0 | 0.1 | 0 | 0.01 | 0 |  |  | Thermal Treatment |  | 1065 | 0.5 | [8 empty] | No |  | Rod | Cylindrical | Sub-Size | Uniaxial | 31.75 | 6.35 |  |  | unnotched |  |  |  |  | 248 | 593 | 593 | 0.0025 | [5 empty] | Table C1 | 283
16 | Stainless Steel | SS316 |  |  | B-W 230 | 0.065 | 0.31 | 1.75 | 0.025 | 0.0175 | 13.5 | 17 | 2.35 | 0 | 0.05 | 0.02 | 64.5895 | 0.01 | 0.003 | 0.2 | 0 | 0 | 0 | 0 | 0 | 0 | 0 | 0.1 | 0 | 0.01 | 0 |  |  | Thermal Treatment |  | 1065 | 0.5 | [8 empty] | No |  | Rod | Cylindrical | Sub-Size | Uniaxial | 31.75 | 6.35 |  |  | unnotched |  |  |  |  | 228 | 649 | 56.3 | [6 empty] | Table C1 | 284
16 | Stainless Steel | SS316 |  |  | B-W 230 | 0.065 | 0.31 | 1.75 | 0.025 | 0.0175 | 13.5 | 17 | 2.35 | 0 | 0.05 | 0.02 | 64.5895 | 0.01 | 0.003 | 0.2 | 0 | 0 | 0 | 0 | 0 | 0 | 0 | 0.1 | 0 | 0.01 | 0 |  |  | Thermal Treatment |  | 1065 | 0.5 | [8 empty] | No |  | Rod | Cylindrical | Sub-Size | Uniaxial | 31.75 | 6.35 |  |  | unnotched |  |  |  |  | 172 | 649 | 3006.9 | [6 empty] | Table C1 | 285
16 | Stainless Steel | SS316 |  |  | B-W 230 | 0.065 | 0.31 | 1.75 | 0.025 | 0.0175 | 13.5 | 17 | 2.35 | 0 | 0.05 | 0.02 | 64.5895 | 0.01 | 0.003 | 0.2 | 0 | 0 | 0 | 0 | 0 | 0 | 0 | 0.1 | 0 | 0.01 | 0 |  |  | Thermal Treatment |  | 1065 | 0.5 | [8 empty] | No |  | Rod | Cylindrical | Sub-Size | Uniaxial | 31.75 | 6.35 |  |  | unnotched |  |  |  |  | 152 | 649 | 4407.5 | [6 empty] | Table C1 | 286
16 | Stainless Steel | SS316 |  |  | B-W 230 | 0.065 | 0.31 | 1.75 | 0.025 | 0.0175 | 13.5 | 17 | 2.35 | 0 | 0.05 | 0.02 | 64.5895 | 0.01 | 0.003 | 0.2 | 0 | 0 | 0 | 0 | 0 | 0 | 0 | 0.1 | 0 | 0.01 | 0 |  |  | Thermal Treatment |  | 1065 | 0.5 | [8 empty] | No |  | Rod | Cylindrical | Sub-Size | Uniaxial | 31.75 | 6.35 |  |  | unnotched |  |  |  |  | 228 | 649 | 67.9 | [6 empty] | Table C1 | 287
16 | Stainless Steel | SS316 |  |  | B-W 230 | 0.065 | 0.31 | 1.75 | 0.025 | 0.0175 | 13.5 | 17 | 2.35 | 0 | 0.05 | 0.02 | 64.5895 | 0.01 | 0.003 | 0.2 | 0 | 0 | 0 | 0 | 0 | 0 | 0 | 0.1 | 0 | 0.01 | 0 |  |  | Thermal Treatment |  | 1065 | 0.5 | [8 empty] | No |  | Rod | Cylindrical | Sub-Size | Uniaxial | 31.75 | 6.35 |  |  | unnotched |  |  |  |  | 172 | 649 | 3499.5 | [6 empty] | Table C1 | 288
16 | Stainless Steel | SS316 |  |  | B-W 230 | 0.065 | 0.31 | 1.75 | 0.025 | 0.0175 | 13.5 | 17 | 2.35 | 0 | 0.05 | 0.02 | 64.5895 | 0.01 | 0.003 | 0.2 | 0 | 0 | 0 | 0 | 0 | 0 | 0 | 0.1 | 0 | 0.01 | 0 |  |  | Thermal Treatment |  | 1065 | 0.5 | [8 empty] | No |  | Rod | Cylindrical | Sub-Size | Uniaxial | 31.75 | 6.35 |  |  | unnotched |  |  |  |  | 103 | 649 | 23146.4 | [6 empty] | Table C1 | 289
16 | Stainless Steel | SS316 |  |  | B-W 230 | 0.065 | 0.31 | 1.75 | 0.025 | 0.0175 | 13.5 | 17 | 2.35 | 0 | 0.05 | 0.02 | 64.5895 | 0.01 | 0.003 | 0.2 | 0 | 0 | 0 | 0 | 0 | 0 | 0 | 0.1 | 0 | 0.01 | 0 |  |  | Thermal Treatment |  | 1065 | 0.5 | [8 empty] | No |  | Rod | Cylindrical | Sub-Size | Uniaxial | 31.75 | 6.35 |  |  | unnotched |  |  |  |  | 197 | 649 | 833.2 | [6 empty] | Table C1 | 290
16 | Stainless Steel | SS316 |  |  | B-W 230 | 0.065 | 0.31 | 1.75 | 0.025 | 0.0175 | 13.5 | 17 | 2.35 | 0 | 0.05 | 0.02 | 64.5895 | 0.01 | 0.003 | 0.2 | 0 | 0 | 0 | 0 | 0 | 0 | 0 | 0.1 | 0 | 0.01 | 0 |  |  | Thermal Treatment |  | 1065 | 0.5 | [8 empty] | No |  | Rod | Cylindrical | Sub-Size | Uniaxial | 31.75 | 6.35 |  |  | unnotched |  |  |  |  | 134 | 649 | 6379.4 | [6 empty] | Table C1 | 291
16 | Stainless Steel | SS316 |  |  | B-W 230 | 0.065 | 0.31 | 1.75 | 0.025 | 0.0175 | 13.5 | 17 | 2.35 | 0 | 0.05 | 0.02 | 64.5895 | 0.01 | 0.003 | 0.2 | 0 | 0 | 0 | 0 | 0 | 0 | 0 | 0.1 | 0 | 0.01 | 0 |  |  | Thermal Treatment |  | 1065 | 0.5 | [8 empty] | No |  | Rod | Cylindrical | Sub-Size | Uniaxial | 31.75 | 6.35 |  |  | unnotched |  |  |  |  | 114 | 649 | 12931.4 | [6 empty] | Table C1 | 292
16 | Stainless Steel | SS316 |  |  | B-W 230 | 0.065 | 0.31 | 1.75 | 0.025 | 0.0175 | 13.5 | 17 | 2.35 | 0 | 0.05 | 0.02 | 64.5895 | 0.01 | 0.003 | 0.2 | 0 | 0 | 0 | 0 | 0 | 0 | 0 | 0.1 | 0 | 0.01 | 0 |  |  | Thermal Treatment |  | 1065 | 0.5 | [8 empty] | No |  | Rod | Cylindrical | Sub-Size | Uniaxial | 31.75 | 6.35 |  |  | unnotched |  |  |  |  | 107 | 649 | 16730.4 | [6 empty] | Table C1 | 293
16 | Stainless Steel | SS316 |  |  | B-W 230 | 0.065 | 0.31 | 1.75 | 0.025 | 0.0175 | 13.5 | 17 | 2.35 | 0 | 0.05 | 0.02 | 64.5895 | 0.01 | 0.003 | 0.2 | 0 | 0 | 0 | 0 | 0 | 0 | 0 | 0.1 | 0 | 0.01 | 0 |  |  | Thermal Treatment |  | 1065 | 0.5 | [8 empty] | No |  | Rod | Cylindrical | Sub-Size | Uniaxial | 31.75 | 6.35 |  |  | unnotched |  |  |  |  | 197 | 649 | 690.4 | [6 empty] | Table C1 | 294
16 | Stainless Steel | SS316 |  |  | B-W 230 | 0.065 | 0.31 | 1.75 | 0.025 | 0.0175 | 13.5 | 17 | 2.35 | 0 | 0.05 | 0.02 | 64.5895 | 0.01 | 0.003 | 0.2 | 0 | 0 | 0 | 0 | 0 | 0 | 0 | 0.1 | 0 | 0.01 | 0 |  |  | Thermal Treatment |  | 1065 | 0.5 | [8 empty] | No |  | Rod | Cylindrical | Sub-Size | Uniaxial | 31.75 | 6.35 |  |  | unnotched |  |  |  |  | 155 | 649 | 4881.5 | [6 empty] | Table C1 | 295
16 | Stainless Steel | SS316 |  |  | B-W 230 | 0.065 | 0.31 | 1.75 | 0.025 | 0.0175 | 13.5 | 17 | 2.35 | 0 | 0.05 | 0.02 | 64.5895 | 0.01 | 0.003 | 0.2 | 0 | 0 | 0 | 0 | 0 | 0 | 0 | 0.1 | 0 | 0.01 | 0 |  |  | Thermal Treatment |  | 1065 | 0.5 | [8 empty] | No |  | Rod | Cylindrical | Sub-Size | Uniaxial | 31.75 | 6.35 |  |  | unnotched |  |  |  |  | 121 | 649 | 8597.9 | [6 empty] | Table C1 | 296
16 | Stainless Steel | SS316 |  |  | HEDL2990 | 0.065 | 0.31 | 1.75 | 0.025 | 0.0175 | 13.5 | 17 | 2.35 | 0 | 0.05 | 0.02 | 64.5895 | 0.01 | 0.003 | 0.2 | 0 | 0 | 0 | 0 | 0 | 0 | 0 | 0.1 | 0 | 0.01 | 0 |  |  | Thermal Treatment |  | 1065 | 0.5 | [8 empty] | No |  | Rod | Cylindrical | Sub-Size | Uniaxial | 31.75 | 6.35 |  |  | unnotched |  |  |  |  | 296 | 649 | 3.5 | 6.079 | [5 empty] | Table C1 | 297
16 | Stainless Steel | SS316 |  |  | HEDL2990 | 0.065 | 0.31 | 1.75 | 0.025 | 0.0175 | 13.5 | 17 | 2.35 | 0 | 0.05 | 0.02 | 64.5895 | 0.01 | 0.003 | 0.2 | 0 | 0 | 0 | 0 | 0 | 0 | 0 | 0.1 | 0 | 0.01 | 0 |  |  | Thermal Treatment |  | 1065 | 0.5 | [8 empty] | No |  | Rod | Cylindrical | Sub-Size | Uniaxial | 31.75 | 6.35 |  |  | unnotched |  |  |  |  | 276 | 649 | 5.2 | 3 | [5 empty] | Table C1 | 298
16 | Stainless Steel | SS316 |  |  | HEDL2990 | 0.065 | 0.31 | 1.75 | 0.025 | 0.0175 | 13.5 | 17 | 2.35 | 0 | 0.05 | 0.02 | 64.5895 | 0.01 | 0.003 | 0.2 | 0 | 0 | 0 | 0 | 0 | 0 | 0 | 0.1 | 0 | 0.01 | 0 |  |  | Thermal Treatment |  | 1065 | 0.5 | [8 empty] | No |  | Rod | Cylindrical | Sub-Size | Uniaxial | 31.75 | 6.35 |  |  | unnotched |  |  |  |  | 241 | 649 | 24.9 | 0.911 | [5 empty] | Table C1 | 299
16 | Stainless Steel | SS316 |  |  | HEDL2990 | 0.065 | 0.31 | 1.75 | 0.025 | 0.0175 | 13.5 | 17 | 2.35 | 0 | 0.05 | 0.02 | 64.5895 | 0.01 | 0.003 | 0.2 | 0 | 0 | 0 | 0 | 0 | 0 | 0 | 0.1 | 0 | 0.01 | 0 |  |  | Thermal Treatment |  | 1065 | 0.5 | [8 empty] | No |  | Rod | Cylindrical | Sub-Size | Uniaxial | 31.75 | 6.35 |  |  | unnotched |  |  |  |  | 207 | 649 | 141.2 | 0.212 | [5 empty] | Table C1 | 300
16 | Stainless Steel | SS316 |  |  | HEDL2990 | 0.065 | 0.31 | 1.75 | 0.025 | 0.0175 | 13.5 | 17 | 2.35 | 0 | 0.05 | 0.02 | 64.5895 | 0.01 | 0.003 | 0.2 | 0 | 0 | 0 | 0 | 0 | 0 | 0 | 0.1 | 0 | 0.01 | 0 |  |  | Thermal Treatment |  | 1065 | 0.5 | [8 empty] | No |  | Rod | Cylindrical | Sub-Size | Uniaxial | 31.75 | 6.35 |  |  | unnotched |  |  |  |  | 207 | 649 | 95 | 0.341 | [5 empty] | Table C1 | 301
16 | Stainless Steel | SS316 |  |  | HEDL2990 | 0.065 | 0.31 | 1.75 | 0.025 | 0.0175 | 13.5 | 17 | 2.35 | 0 | 0.05 | 0.02 | 64.5895 | 0.01 | 0.003 | 0.2 | 0 | 0 | 0 | 0 | 0 | 0 | 0 | 0.1 | 0 | 0.01 | 0 |  |  | Thermal Treatment |  | 1065 | 0.5 | [8 empty] | No |  | Rod | Cylindrical | Sub-Size | Uniaxial | 31.75 | 6.35 |  |  | unnotched |  |  |  |  | 200 | 649 | 115 | 0.144 | [5 empty] | Table C1 | 302
16 | Stainless Steel | SS316 |  |  | HEDL2990 | 0.065 | 0.31 | 1.75 | 0.025 | 0.0175 | 13.5 | 17 | 2.35 | 0 | 0.05 | 0.02 | 64.5895 | 0.01 | 0.003 | 0.2 | 0 | 0 | 0 | 0 | 0 | 0 | 0 | 0.1 | 0 | 0.01 | 0 |  |  | Thermal Treatment |  | 1065 | 0.5 | [8 empty] | No |  | Rod | Cylindrical | Sub-Size | Uniaxial | 31.75 | 6.35 |  |  | unnotched |  |  |  |  | 193 | 649 | 165.4 | 0.0944 | [5 empty] | Table C1 | 303
16 | Stainless Steel | SS316 |  |  | HEDL2990 | 0.065 | 0.31 | 1.75 | 0.025 | 0.0175 | 13.5 | 17 | 2.35 | 0 | 0.05 | 0.02 | 64.5895 | 0.01 | 0.003 | 0.2 | 0 | 0 | 0 | 0 | 0 | 0 | 0 | 0.1 | 0 | 0.01 | 0 |  |  | Thermal Treatment |  | 1065 | 0.5 | [8 empty] | No |  | Rod | Cylindrical | Sub-Size | Uniaxial | 31.75 | 6.35 |  |  | unnotched |  |  |  |  | 172 | 649 | 374.5 | 0.0638 | [5 empty] | Table C1 | 304
16 | Stainless Steel | SS316 |  |  | HEDL2990 | 0.065 | 0.31 | 1.75 | 0.025 | 0.0175 | 13.5 | 17 | 2.35 | 0 | 0.05 | 0.02 | 64.5895 | 0.01 | 0.003 | 0.2 | 0 | 0 | 0 | 0 | 0 | 0 | 0 | 0.1 | 0 | 0.01 | 0 |  |  | Thermal Treatment |  | 1065 | 0.5 | [8 empty] | No |  | Rod | Cylindrical | Sub-Size | Uniaxial | 31.75 | 6.35 |  |  | unnotched |  |  |  |  | 159 | 649 | 989 | 0.0198 | [5 empty] | Table C1 | 305
16 | Stainless Steel | SS316 |  |  | HEDL2990 | 0.065 | 0.31 | 1.75 | 0.025 | 0.0175 | 13.5 | 17 | 2.35 | 0 | 0.05 | 0.02 | 64.5895 | 0.01 | 0.003 | 0.2 | 0 | 0 | 0 | 0 | 0 | 0 | 0 | 0.1 | 0 | 0.01 | 0 |  |  | Thermal Treatment |  | 1065 | 0.5 | [8 empty] | No |  | Rod | Cylindrical | Sub-Size | Uniaxial | 31.75 | 6.35 |  |  | unnotched |  |  |  |  | 152 | 649 | 1294.2 | 0.0159 | [5 empty] | Table C1 | 306
16 | Stainless Steel | SS316 |  |  | 55319 | 0.065 | 0.31 | 1.75 | 0.025 | 0.0175 | 13.5 | 17 | 2.35 | 0 | 0.05 | 0.02 | 64.5895 | 0.01 | 0.003 | 0.2 | 0 | 0 | 0 | 0 | 0 | 0 | 0 | 0.1 | 0 | 0.01 | 0 |  |  | Thermal Treatment |  | 1065 | 0.5 | [8 empty] | No |  | Rod | Cylindrical | Sub-Size | Uniaxial | 31.75 | 6.35 |  |  | unnotched |  |  |  |  | 241 | 649 | 88.8 | 0.264 | [5 empty] | Table C1 | 307
16 | Stainless Steel | SS316 |  |  | 55319 | 0.065 | 0.31 | 1.75 | 0.025 | 0.0175 | 13.5 | 17 | 2.35 | 0 | 0.05 | 0.02 | 64.5895 | 0.01 | 0.003 | 0.2 | 0 | 0 | 0 | 0 | 0 | 0 | 0 | 0.1 | 0 | 0.01 | 0 |  |  | Thermal Treatment |  | 1065 | 0.5 | [8 empty] | No |  | Rod | Cylindrical | Sub-Size | Uniaxial | 31.75 | 6.35 |  |  | unnotched |  |  |  |  | 207 | 649 | 367.6 | 0.045 | [5 empty] | Table C1 | 308
16 | Stainless Steel | SS316 |  |  | 55320 | 0.065 | 0.31 | 1.75 | 0.025 | 0.0175 | 13.5 | 17 | 2.35 | 0 | 0.05 | 0.02 | 64.5895 | 0.01 | 0.003 | 0.2 | 0 | 0 | 0 | 0 | 0 | 0 | 0 | 0.1 | 0 | 0.01 | 0 |  |  | Thermal Treatment |  | 1065 | 0.5 | [8 empty] | No |  | Rod | Cylindrical | Sub-Size | Uniaxial | 31.75 | 6.35 |  |  | unnotched |  |  |  |  | 276 | 649 | 30.3 | 0.766 | [5 empty] | Table C1 | 309
16 | Stainless Steel | SS316 |  |  | 55320 | 0.065 | 0.31 | 1.75 | 0.025 | 0.0175 | 13.5 | 17 | 2.35 | 0 | 0.05 | 0.02 | 64.5895 | 0.01 | 0.003 | 0.2 | 0 | 0 | 0 | 0 | 0 | 0 | 0 | 0.1 | 0 | 0.01 | 0 |  |  | Thermal Treatment |  | 1065 | 0.5 | [8 empty] | No |  | Rod | Cylindrical | Sub-Size | Uniaxial | 31.75 | 6.35 |  |  | unnotched |  |  |  |  | 234 | 649 | 120.6 | 0.17 | [5 empty] | Table C1 | 310
16 | Stainless Steel | SS316 |  |  | 55320 | 0.065 | 0.31 | 1.75 | 0.025 | 0.0175 | 13.5 | 17 | 2.35 | 0 | 0.05 | 0.02 | 64.5895 | 0.01 | 0.003 | 0.2 | 0 | 0 | 0 | 0 | 0 | 0 | 0 | 0.1 | 0 | 0.01 | 0 |  |  | Thermal Treatment |  | 1065 | 0.5 | [8 empty] | No |  | Rod | Cylindrical | Sub-Size | Uniaxial | 31.75 | 6.35 |  |  | unnotched |  |  |  |  | 207 | 649 | 448.8 | 0.393 | [5 empty] | Table C1 | 311
16 | Stainless Steel | SS316 |  |  | 55320 | 0.065 | 0.31 | 1.75 | 0.025 | 0.0175 | 13.5 | 17 | 2.35 | 0 | 0.05 | 0.02 | 64.5895 | 0.01 | 0.003 | 0.2 | 0 | 0 | 0 | 0 | 0 | 0 | 0 | 0.1 | 0 | 0.01 | 0 |  |  | Thermal Treatment |  | 1065 | 0.5 | [8 empty] | No |  | Rod | Cylindrical | Sub-Size | Uniaxial | 31.75 | 6.35 |  |  | unnotched |  |  |  |  | 179 | 649 | 970 | 0.21 | [5 empty] | Table C1 | 312
16 | Stainless Steel | SS316 |  |  | 55320 | 0.065 | 0.31 | 1.75 | 0.025 | 0.0175 | 13.5 | 17 | 2.35 | 0 | 0.05 | 0.02 | 64.5895 | 0.01 | 0.003 | 0.2 | 0 | 0 | 0 | 0 | 0 | 0 | 0 | 0.1 | 0 | 0.01 | 0 |  |  | Thermal Treatment |  | 1065 | 0.5 | [8 empty] | No |  | Rod | Cylindrical | Sub-Size | Uniaxial | 31.75 | 6.35 |  |  | unnotched |  |  |  |  | 165 | 649 | 2132.6 | 0.00939 | [5 empty] | Table C1 | 313
16 | Stainless Steel | SS316 |  |  | 55318 | 0.065 | 0.31 | 1.75 | 0.025 | 0.0175 | 13.5 | 17 | 2.35 | 0 | 0.05 | 0.02 | 64.5895 | 0.01 | 0.003 | 0.2 | 0 | 0 | 0 | 0 | 0 | 0 | 0 | 0.1 | 0 | 0.01 | 0 |  |  | Thermal Treatment |  | 1065 | 0.5 | [8 empty] | No |  | Rod | Cylindrical | Sub-Size | Uniaxial | 31.75 | 6.35 |  |  | unnotched |  |  |  |  | 241 | 649 | 76.9 | 0.309 | [5 empty] | Table C1 | 314
16 | Stainless Steel | SS316 |  |  | 55318 | 0.065 | 0.31 | 1.75 | 0.025 | 0.0175 | 13.5 | 17 | 2.35 | 0 | 0.05 | 0.02 | 64.5895 | 0.01 | 0.003 | 0.2 | 0 | 0 | 0 | 0 | 0 | 0 | 0 | 0.1 | 0 | 0.01 | 0 |  |  | Thermal Treatment |  | 1065 | 0.5 | [8 empty] | No |  | Rod | Cylindrical | Sub-Size | Uniaxial | 31.75 | 6.35 |  |  | unnotched |  |  |  |  | 207 | 649 | 290.5 | 0.0568 | [5 empty] | Table C1 | 315
16 | Stainless Steel | SS316 |  |  | 302-16R | 0.065 | 0.31 | 1.75 | 0.025 | 0.0175 | 13.5 | 17 | 2.35 | 0 | 0.05 | 0.02 | 64.5895 | 0.01 | 0.003 | 0.2 | 0 | 0 | 0 | 0 | 0 | 0 | 0 | 0.1 | 0 | 0.01 | 0 |  |  | Thermal Treatment |  | 1065 | 0.5 | [8 empty] | No |  | Rod | Cylindrical | Sub-Size | Uniaxial | 31.75 | 6.35 |  |  | unnotched |  |  |  |  | 145 | 649 | 6000 | 0.00042 | [5 empty] | Table C1 | 316
16 | Stainless Steel | SS316 |  |  | B-W 232 | 0.065 | 0.31 | 1.75 | 0.025 | 0.0175 | 13.5 | 17 | 2.35 | 0 | 0.05 | 0.02 | 64.5895 | 0.01 | 0.003 | 0.2 | 0 | 0 | 0 | 0 | 0 | 0 | 0 | 0.1 | 0 | 0.01 | 0 |  |  | Thermal Treatment |  | 1065 | 0.5 | [8 empty] | No |  | Rod | Cylindrical | Sub-Size | Uniaxial | 31.75 | 6.35 |  |  | unnotched |  |  |  |  | 228 | 649 | 105.8 | [6 empty] | Table C1 | 317
16 | Stainless Steel | SS316 |  |  | B-W 232 | 0.065 | 0.31 | 1.75 | 0.025 | 0.0175 | 13.5 | 17 | 2.35 | 0 | 0.05 | 0.02 | 64.5895 | 0.01 | 0.003 | 0.2 | 0 | 0 | 0 | 0 | 0 | 0 | 0 | 0.1 | 0 | 0.01 | 0 |  |  | Thermal Treatment |  | 1065 | 0.5 | [8 empty] | No |  | Rod | Cylindrical | Sub-Size | Uniaxial | 31.75 | 6.35 |  |  | unnotched |  |  |  |  | 172 | 649 | 3882.3 | [6 empty] | Table C1 | 318
16 | Stainless Steel | SS316 |  |  | B-W 232 | 0.065 | 0.31 | 1.75 | 0.025 | 0.0175 | 13.5 | 17 | 2.35 | 0 | 0.05 | 0.02 | 64.5895 | 0.01 | 0.003 | 0.2 | 0 | 0 | 0 | 0 | 0 | 0 | 0 | 0.1 | 0 | 0.01 | 0 |  |  | Thermal Treatment |  | 1065 | 0.5 | [8 empty] | No |  | Rod | Cylindrical | Sub-Size | Uniaxial | 31.75 | 6.35 |  |  | unnotched |  |  |  |  | 145 | 649 | 5246.7 | [6 empty] | Table C1 | 319
16 | Stainless Steel | SS316 |  |  | B-W 232 | 0.065 | 0.31 | 1.75 | 0.025 | 0.0175 | 13.5 | 17 | 2.35 | 0 | 0.05 | 0.02 | 64.5895 | 0.01 | 0.003 | 0.2 | 0 | 0 | 0 | 0 | 0 | 0 | 0 | 0.1 | 0 | 0.01 | 0 |  |  | Thermal Treatment |  | 1065 | 0.5 | [8 empty] | No |  | Rod | Cylindrical | Sub-Size | Uniaxial | 31.75 | 6.35 |  |  | unnotched |  |  |  |  | 110 | 649 | 14584.7 | [6 empty] | Table C1 | 320
16 | Stainless Steel | SS316 |  |  | B-W 232 | 0.065 | 0.31 | 1.75 | 0.025 | 0.0175 | 13.5 | 17 | 2.35 | 0 | 0.05 | 0.02 | 64.5895 | 0.01 | 0.003 | 0.2 | 0 | 0 | 0 | 0 | 0 | 0 | 0 | 0.1 | 0 | 0.01 | 0 |  |  | Thermal Treatment |  | 1065 | 0.5 | [8 empty] | No |  | Rod | Cylindrical | Sub-Size | Uniaxial | 31.75 | 6.35 |  |  | unnotched |  |  |  |  | 197 | 649 | 391.8 | [6 empty] | Table C1 | 321
16 | Stainless Steel | SS316 |  |  | TIMKN 372 | 0.065 | 0.31 | 1.75 | 0.025 | 0.0175 | 13.5 | 17 | 2.35 | 0 | 0.05 | 0.02 | 64.5895 | 0.01 | 0.003 | 0.2 | 0 | 0 | 0 | 0 | 0 | 0 | 0 | 0.1 | 0 | 0.01 | 0 |  |  | Thermal Treatment |  | 1065 | 0.5 | [8 empty] | No |  | Rod | Cylindrical | Sub-Size | Uniaxial | 31.75 | 6.35 |  |  | unnotched |  |  |  |  | 372 | 649 | 0.4 | [6 empty] | Table C1 | 322
16 | Stainless Steel | SS316 |  |  | TIMKN 372 | 0.065 | 0.31 | 1.75 | 0.025 | 0.0175 | 13.5 | 17 | 2.35 | 0 | 0.05 | 0.02 | 64.5895 | 0.01 | 0.003 | 0.2 | 0 | 0 | 0 | 0 | 0 | 0 | 0 | 0.1 | 0 | 0.01 | 0 |  |  | Thermal Treatment |  | 1065 | 0.5 | [8 empty] | No |  | Rod | Cylindrical | Sub-Size | Uniaxial | 31.75 | 6.35 |  |  | unnotched |  |  |  |  | 303 | 649 | 2.4 | [6 empty] | Table C1 | 323
16 | Stainless Steel | SS316 |  |  | TIMKN 372 | 0.065 | 0.31 | 1.75 | 0.025 | 0.0175 | 13.5 | 17 | 2.35 | 0 | 0.05 | 0.02 | 64.5895 | 0.01 | 0.003 | 0.2 | 0 | 0 | 0 | 0 | 0 | 0 | 0 | 0.1 | 0 | 0.01 | 0 |  |  | Thermal Treatment |  | 1065 | 0.5 | [8 empty] | No |  | Rod | Cylindrical | Sub-Size | Uniaxial | 31.75 | 6.35 |  |  | unnotched |  |  |  |  | 262 | 649 | 10.4 | [6 empty] | Table C1 | 324
16 | Stainless Steel | SS316 |  |  | TIMKN 372 | 0.065 | 0.31 | 1.75 | 0.025 | 0.0175 | 13.5 | 17 | 2.35 | 0 | 0.05 | 0.02 | 64.5895 | 0.01 | 0.003 | 0.2 | 0 | 0 | 0 | 0 | 0 | 0 | 0 | 0.1 | 0 | 0.01 | 0 |  |  | Thermal Treatment |  | 1065 | 0.5 | [8 empty] | No |  | Rod | Cylindrical | Sub-Size | Uniaxial | 31.75 | 6.35 |  |  | unnotched |  |  |  |  | 172 | 649 | 984 | [6 empty] | Table C1 | 325
16 | Stainless Steel | SS316 |  |  | TIMKN 372 | 0.065 | 0.31 | 1.75 | 0.025 | 0.0175 | 13.5 | 17 | 2.35 | 0 | 0.05 | 0.02 | 64.5895 | 0.01 | 0.003 | 0.2 | 0 | 0 | 0 | 0 | 0 | 0 | 0 | 0.1 | 0 | 0.01 | 0 |  |  | Thermal Treatment |  | 1065 | 0.5 | [8 empty] | No |  | Rod | Cylindrical | Sub-Size | Uniaxial | 31.75 | 6.35 |  |  | unnotched |  |  |  |  | 117 | 649 | 13056 | [6 empty] | Table C1 | 326
16 | Stainless Steel | SS316 |  |  | TIMKN 372 | 0.065 | 0.31 | 1.75 | 0.025 | 0.0175 | 13.5 | 17 | 2.35 | 0 | 0.05 | 0.02 | 64.5895 | 0.01 | 0.003 | 0.2 | 0 | 0 | 0 | 0 | 0 | 0 | 0 | 0.1 | 0 | 0.01 | 0 |  |  | Thermal Treatment |  | 1065 | 0.5 | [8 empty] | No |  | Rod | Cylindrical | Sub-Size | Uniaxial | 31.75 | 6.35 |  |  | unnotched |  |  |  |  | 303 | 704 | 0.2 | [6 empty] | Table C1 | 327
16 | Stainless Steel | SS316 |  |  | TIMKN 372 | 0.065 | 0.31 | 1.75 | 0.025 | 0.0175 | 13.5 | 17 | 2.35 | 0 | 0.05 | 0.02 | 64.5895 | 0.01 | 0.003 | 0.2 | 0 | 0 | 0 | 0 | 0 | 0 | 0 | 0.1 | 0 | 0.01 | 0 |  |  | Thermal Treatment |  | 1065 | 0.5 | [8 empty] | No |  | Rod | Cylindrical | Sub-Size | Uniaxial | 31.75 | 6.35 |  |  | unnotched |  |  |  |  | 241 | 704 | 2.5 | [6 empty] | Table C1 | 328
16 | Stainless Steel | SS316 |  |  | TIMKN 372 | 0.065 | 0.31 | 1.75 | 0.025 | 0.0175 | 13.5 | 17 | 2.35 | 0 | 0.05 | 0.02 | 64.5895 | 0.01 | 0.003 | 0.2 | 0 | 0 | 0 | 0 | 0 | 0 | 0 | 0.1 | 0 | 0.01 | 0 |  |  | Thermal Treatment |  | 1065 | 0.5 | [8 empty] | No |  | Rod | Cylindrical | Sub-Size | Uniaxial | 31.75 | 6.35 |  |  | unnotched |  |  |  |  | 221 | 704 | 7 | [6 empty] | Table C1 | 329
16 | Stainless Steel | SS316 |  |  | TIMKN 372 | 0.065 | 0.31 | 1.75 | 0.025 | 0.0175 | 13.5 | 17 | 2.35 | 0 | 0.05 | 0.02 | 64.5895 | 0.01 | 0.003 | 0.2 | 0 | 0 | 0 | 0 | 0 | 0 | 0 | 0.1 | 0 | 0.01 | 0 |  |  | Thermal Treatment |  | 1065 | 0.5 | [8 empty] | No |  | Rod | Cylindrical | Sub-Size | Uniaxial | 31.75 | 6.35 |  |  | unnotched |  |  |  |  | 152 | 704 | 290 | [6 empty] | Table C1 | 330
16 | Stainless Steel | SS316 |  |  | TIMKN 372 | 0.065 | 0.31 | 1.75 | 0.025 | 0.0175 | 13.5 | 17 | 2.35 | 0 | 0.05 | 0.02 | 64.5895 | 0.01 | 0.003 | 0.2 | 0 | 0 | 0 | 0 | 0 | 0 | 0 | 0.1 | 0 | 0.01 | 0 |  |  | Thermal Treatment |  | 1065 | 0.5 | [8 empty] | No |  | Rod | Cylindrical | Sub-Size | Uniaxial | 31.75 | 6.35 |  |  | unnotched |  |  |  |  | 131 | 704 | 671 | [6 empty] | Table C1 | 331
16 | Stainless Steel | SS316 |  |  | TIMKN 372 | 0.065 | 0.31 | 1.75 | 0.025 | 0.0175 | 13.5 | 17 | 2.35 | 0 | 0.05 | 0.02 | 64.5895 | 0.01 | 0.003 | 0.2 | 0 | 0 | 0 | 0 | 0 | 0 | 0 | 0.1 | 0 | 0.01 | 0 |  |  | Thermal Treatment |  | 1065 | 0.5 | [8 empty] | No |  | Rod | Cylindrical | Sub-Size | Uniaxial | 31.75 | 6.35 |  |  | unnotched |  |  |  |  | 117 | 704 | 1472 | [6 empty] | Table C1 | 332
16 | Stainless Steel | SS316 |  |  | USS 373 | 0.065 | 0.31 | 1.75 | 0.025 | 0.0175 | 13.5 | 17 | 2.35 | 0 | 0.05 | 0.02 | 64.5895 | 0.01 | 0.003 | 0.2 | 0 | 0 | 0 | 0 | 0 | 0 | 0 | 0.1 | 0 | 0.01 | 0 |  |  | Thermal Treatment |  | 1065 | 0.5 | [8 empty] | No |  | Rod | Cylindrical | Sub-Size | Uniaxial | 31.75 | 6.35 |  |  | unnotched |  |  |  |  | 255 | 704 | 3.8 | 4.59 | [5 empty] | Table C1 | 333
16 | Stainless Steel | SS316 |  |  | USS 373 | 0.065 | 0.31 | 1.75 | 0.025 | 0.0175 | 13.5 | 17 | 2.35 | 0 | 0.05 | 0.02 | 64.5895 | 0.01 | 0.003 | 0.2 | 0 | 0 | 0 | 0 | 0 | 0 | 0 | 0.1 | 0 | 0.01 | 0 |  |  | Thermal Treatment |  | 1065 | 0.5 | [8 empty] | No |  | Rod | Cylindrical | Sub-Size | Uniaxial | 31.75 | 6.35 |  |  | unnotched |  |  |  |  | 221 | 704 | 12.2 | 1.129 | [5 empty] | Table C1 | 334
16 | Stainless Steel | SS316 |  |  | USS 373 | 0.065 | 0.31 | 1.75 | 0.025 | 0.0175 | 13.5 | 17 | 2.35 | 0 | 0.05 | 0.02 | 64.5895 | 0.01 | 0.003 | 0.2 | 0 | 0 | 0 | 0 | 0 | 0 | 0 | 0.1 | 0 | 0.01 | 0 |  |  | Thermal Treatment |  | 1065 | 0.5 | [8 empty] | No |  | Rod | Cylindrical | Sub-Size | Uniaxial | 31.75 | 6.35 |  |  | unnotched |  |  |  |  | 165 | 704 | 93 | 0.154 | [5 empty] | Table C1 | 335
16 | Stainless Steel | SS316 |  |  | USS 373 | 0.065 | 0.31 | 1.75 | 0.025 | 0.0175 | 13.5 | 17 | 2.35 | 0 | 0.05 | 0.02 | 64.5895 | 0.01 | 0.003 | 0.2 | 0 | 0 | 0 | 0 | 0 | 0 | 0 | 0.1 | 0 | 0.01 | 0 |  |  | Thermal Treatment |  | 1065 | 0.5 | [8 empty] | No |  | Rod | Cylindrical | Sub-Size | Uniaxial | 31.75 | 6.35 |  |  | unnotched |  |  |  |  | 138 | 704 | 327 | 0.446 | [5 empty] | Table C1 | 336
16 | Stainless Steel | SS316 |  |  | B-W 230 | 0.065 | 0.31 | 1.75 | 0.025 | 0.0175 | 13.5 | 17 | 2.35 | 0 | 0.05 | 0.02 | 64.5895 | 0.01 | 0.003 | 0.2 | 0 | 0 | 0 | 0 | 0 | 0 | 0 | 0.1 | 0 | 0.01 | 0 |  |  | Thermal Treatment |  | 1065 | 0.5 | [8 empty] | No |  | Rod | Cylindrical | Sub-Size | Uniaxial | 31.75 | 6.35 |  |  | unnotched |  |  |  |  | 138 | 732 | 37 | [6 empty] | Table C1 | 337
16 | Stainless Steel | SS316 |  |  | B-W 230 | 0.065 | 0.31 | 1.75 | 0.025 | 0.0175 | 13.5 | 17 | 2.35 | 0 | 0.05 | 0.02 | 64.5895 | 0.01 | 0.003 | 0.2 | 0 | 0 | 0 | 0 | 0 | 0 | 0 | 0.1 | 0 | 0.01 | 0 |  |  | Thermal Treatment |  | 1065 | 0.5 | [8 empty] | No |  | Rod | Cylindrical | Sub-Size | Uniaxial | 31.75 | 6.35 |  |  | unnotched |  |  |  |  | 103 | 732 | 283.8 | [6 empty] | Table C1 | 338
16 | Stainless Steel | SS316 |  |  | B-W 230 | 0.065 | 0.31 | 1.75 | 0.025 | 0.0175 | 13.5 | 17 | 2.35 | 0 | 0.05 | 0.02 | 64.5895 | 0.01 | 0.003 | 0.2 | 0 | 0 | 0 | 0 | 0 | 0 | 0 | 0.1 | 0 | 0.01 | 0 |  |  | Thermal Treatment |  | 1065 | 0.5 | [8 empty] | No |  | Rod | Cylindrical | Sub-Size | Uniaxial | 31.75 | 6.35 |  |  | unnotched |  |  |  |  | 48 | 732 | 9133 | [6 empty] | Table C1 | 339
16 | Stainless Steel | SS316 |  |  | B-W 230 | 0.065 | 0.31 | 1.75 | 0.025 | 0.0175 | 13.5 | 17 | 2.35 | 0 | 0.05 | 0.02 | 64.5895 | 0.01 | 0.003 | 0.2 | 0 | 0 | 0 | 0 | 0 | 0 | 0 | 0.1 | 0 | 0.01 | 0 |  |  | Thermal Treatment |  | 1065 | 0.5 | [8 empty] | No |  | Rod | Cylindrical | Sub-Size | Uniaxial | 31.75 | 6.35 |  |  | unnotched |  |  |  |  | 138 | 732 | 38.7 | [6 empty] | Table C1 | 340
16 | Stainless Steel | SS316 |  |  | B-W 230 | 0.065 | 0.31 | 1.75 | 0.025 | 0.0175 | 13.5 | 17 | 2.35 | 0 | 0.05 | 0.02 | 64.5895 | 0.01 | 0.003 | 0.2 | 0 | 0 | 0 | 0 | 0 | 0 | 0 | 0.1 | 0 | 0.01 | 0 |  |  | Thermal Treatment |  | 1065 | 0.5 | [8 empty] | No |  | Rod | Cylindrical | Sub-Size | Uniaxial | 31.75 | 6.35 |  |  | unnotched |  |  |  |  | 103 | 732 | 218.1 | [6 empty] | Table C1 | 341
16 | Stainless Steel | SS316 |  |  | B-W 230 | 0.065 | 0.31 | 1.75 | 0.025 | 0.0175 | 13.5 | 17 | 2.35 | 0 | 0.05 | 0.02 | 64.5895 | 0.01 | 0.003 | 0.2 | 0 | 0 | 0 | 0 | 0 | 0 | 0 | 0.1 | 0 | 0.01 | 0 |  |  | Thermal Treatment |  | 1065 | 0.5 | [8 empty] | No |  | Rod | Cylindrical | Sub-Size | Uniaxial | 31.75 | 6.35 |  |  | unnotched |  |  |  |  | 48 | 732 | 13848.2 | [6 empty] | Table C1 | 342
16 | Stainless Steel | SS316 |  |  | B-W 230 | 0.065 | 0.31 | 1.75 | 0.025 | 0.0175 | 13.5 | 17 | 2.35 | 0 | 0.05 | 0.02 | 64.5895 | 0.01 | 0.003 | 0.2 | 0 | 0 | 0 | 0 | 0 | 0 | 0 | 0.1 | 0 | 0.01 | 0 |  |  | Thermal Treatment |  | 1065 | 0.5 | [8 empty] | No |  | Rod | Cylindrical | Sub-Size | Uniaxial | 31.75 | 6.35 |  |  | unnotched |  |  |  |  | 114 | 732 | 93.4 | [6 empty] | Table C1 | 343
16 | Stainless Steel | SS316 |  |  | B-W 230 | 0.065 | 0.31 | 1.75 | 0.025 | 0.0175 | 13.5 | 17 | 2.35 | 0 | 0.05 | 0.02 | 64.5895 | 0.01 | 0.003 | 0.2 | 0 | 0 | 0 | 0 | 0 | 0 | 0 | 0.1 | 0 | 0.01 | 0 |  |  | Thermal Treatment |  | 1065 | 0.5 | [8 empty] | No |  | Rod | Cylindrical | Sub-Size | Uniaxial | 31.75 | 6.35 |  |  | unnotched |  |  |  |  | 79 | 732 | 1560.5 | [6 empty] | Table C1 | 344
16 | Stainless Steel | SS316 |  |  | B-W 230 | 0.065 | 0.31 | 1.75 | 0.025 | 0.0175 | 13.5 | 17 | 2.35 | 0 | 0.05 | 0.02 | 64.5895 | 0.01 | 0.003 | 0.2 | 0 | 0 | 0 | 0 | 0 | 0 | 0 | 0.1 | 0 | 0.01 | 0 |  |  | Thermal Treatment |  | 1065 | 0.5 | [8 empty] | No |  | Rod | Cylindrical | Sub-Size | Uniaxial | 31.75 | 6.35 |  |  | unnotched |  |  |  |  | 66 | 732 | 3137 | [6 empty] | Table C1 | 345
16 | Stainless Steel | SS316 |  |  | B-W 230 | 0.065 | 0.31 | 1.75 | 0.025 | 0.0175 | 13.5 | 17 | 2.35 | 0 | 0.05 | 0.02 | 64.5895 | 0.01 | 0.003 | 0.2 | 0 | 0 | 0 | 0 | 0 | 0 | 0 | 0.1 | 0 | 0.01 | 0 |  |  | Thermal Treatment |  | 1065 | 0.5 | [8 empty] | No |  | Rod | Cylindrical | Sub-Size | Uniaxial | 31.75 | 6.35 |  |  | unnotched |  |  |  |  | 114 | 732 | 115.1 | [6 empty] | Table C1 | 346
16 | Stainless Steel | SS316 |  |  | B-W 230 | 0.065 | 0.31 | 1.75 | 0.025 | 0.0175 | 13.5 | 17 | 2.35 | 0 | 0.05 | 0.02 | 64.5895 | 0.01 | 0.003 | 0.2 | 0 | 0 | 0 | 0 | 0 | 0 | 0 | 0.1 | 0 | 0.01 | 0 |  |  | Thermal Treatment |  | 1065 | 0.5 | [8 empty] | No |  | Rod | Cylindrical | Sub-Size | Uniaxial | 31.75 | 6.35 |  |  | unnotched |  |  |  |  | 79 | 732 | 1560.5 | [6 empty] | Table C1 | 347
16 | Stainless Steel | SS316 |  |  | B-W 230 | 0.065 | 0.31 | 1.75 | 0.025 | 0.0175 | 13.5 | 17 | 2.35 | 0 | 0.05 | 0.02 | 64.5895 | 0.01 | 0.003 | 0.2 | 0 | 0 | 0 | 0 | 0 | 0 | 0 | 0.1 | 0 | 0.01 | 0 |  |  | Thermal Treatment |  | 1065 | 0.5 | [8 empty] | No |  | Rod | Cylindrical | Sub-Size | Uniaxial | 31.75 | 6.35 |  |  | unnotched |  |  |  |  | 66 | 732 | 3137 | [6 empty] | Table C1 | 348
16 | Stainless Steel | SS316 |  |  | B-W 230 | 0.065 | 0.31 | 1.75 | 0.025 | 0.0175 | 13.5 | 17 | 2.35 | 0 | 0.05 | 0.02 | 64.5895 | 0.01 | 0.003 | 0.2 | 0 | 0 | 0 | 0 | 0 | 0 | 0 | 0.1 | 0 | 0.01 | 0 |  |  | Thermal Treatment |  | 1065 | 0.5 | [8 empty] | No |  | Rod | Cylindrical | Sub-Size | Uniaxial | 31.75 | 6.35 |  |  | unnotched |  |  |  |  | 114 | 732 | 93.4 | [6 empty] | Table C1 | 349
16 | Stainless Steel | SS316 |  |  | B-W 230 | 0.065 | 0.31 | 1.75 | 0.025 | 0.0175 | 13.5 | 17 | 2.35 | 0 | 0.05 | 0.02 | 64.5895 | 0.01 | 0.003 | 0.2 | 0 | 0 | 0 | 0 | 0 | 0 | 0 | 0.1 | 0 | 0.01 | 0 |  |  | Thermal Treatment |  | 1065 | 0.5 | [8 empty] | No |  | Rod | Cylindrical | Sub-Size | Uniaxial | 31.75 | 6.35 |  |  | unnotched |  |  |  |  | 79 | 732 | 1560.5 | [6 empty] | Table C1 | 350
16 | Stainless Steel | SS316 |  |  | B-W 230 | 0.065 | 0.31 | 1.75 | 0.025 | 0.0175 | 13.5 | 17 | 2.35 | 0 | 0.05 | 0.02 | 64.5895 | 0.01 | 0.003 | 0.2 | 0 | 0 | 0 | 0 | 0 | 0 | 0 | 0.1 | 0 | 0.01 | 0 |  |  | Thermal Treatment |  | 1065 | 0.5 | [8 empty] | No |  | Rod | Cylindrical | Sub-Size | Uniaxial | 31.75 | 6.35 |  |  | unnotched |  |  |  |  | 66 | 732 | 3137 | [6 empty] | Table C1 | 351
16 | Stainless Steel | SS316 |  |  | B-W 230 | 0.065 | 0.31 | 1.75 | 0.025 | 0.0175 | 13.5 | 17 | 2.35 | 0 | 0.05 | 0.02 | 64.5895 | 0.01 | 0.003 | 0.2 | 0 | 0 | 0 | 0 | 0 | 0 | 0 | 0.1 | 0 | 0.01 | 0 |  |  | Thermal Treatment |  | 1065 | 0.5 | [8 empty] | No |  | Rod | Cylindrical | Sub-Size | Uniaxial | 31.75 | 6.35 |  |  | unnotched |  |  |  |  | 114 | 732 | 115.1 | [6 empty] | Table C1 | 352
16 | Stainless Steel | SS316 |  |  | B-W 230 | 0.065 | 0.31 | 1.75 | 0.025 | 0.0175 | 13.5 | 17 | 2.35 | 0 | 0.05 | 0.02 | 64.5895 | 0.01 | 0.003 | 0.2 | 0 | 0 | 0 | 0 | 0 | 0 | 0 | 0.1 | 0 | 0.01 | 0 |  |  | Thermal Treatment |  | 1065 | 0.5 | [8 empty] | No |  | Rod | Cylindrical | Sub-Size | Uniaxial | 31.75 | 6.35 |  |  | unnotched |  |  |  |  | 79 | 732 | 1080.4 | [6 empty] | Table C1 | 353
16 | Stainless Steel | SS316 |  |  | B-W 230 | 0.065 | 0.31 | 1.75 | 0.025 | 0.0175 | 13.5 | 17 | 2.35 | 0 | 0.05 | 0.02 | 64.5895 | 0.01 | 0.003 | 0.2 | 0 | 0 | 0 | 0 | 0 | 0 | 0 | 0.1 | 0 | 0.01 | 0 |  |  | Thermal Treatment |  | 1065 | 0.5 | [8 empty] | No |  | Rod | Cylindrical | Sub-Size | Uniaxial | 31.75 | 6.35 |  |  | unnotched |  |  |  |  | 66 | 732 | 2865.2 | [6 empty] | Table C1 | 354
16 | Stainless Steel | SS316 |  |  | B-W 230 | 0.065 | 0.31 | 1.75 | 0.025 | 0.0175 | 13.5 | 17 | 2.35 | 0 | 0.05 | 0.02 | 64.5895 | 0.01 | 0.003 | 0.2 | 0 | 0 | 0 | 0 | 0 | 0 | 0 | 0.1 | 0 | 0.01 | 0 |  |  | Thermal Treatment |  | 1065 | 0.5 | [8 empty] | No |  | Rod | Cylindrical | Sub-Size | Uniaxial | 31.75 | 6.35 |  |  | unnotched |  |  |  |  | 52 | 732 | 6779.4 | [6 empty] | Table C1 | 355
16 | Stainless Steel | SS316 |  |  | 302-3 | 0.065 | 0.31 | 1.75 | 0.025 | 0.0175 | 13.5 | 17 | 2.35 | 0 | 0.05 | 0.02 | 64.5895 | 0.01 | 0.003 | 0.2 | 0 | 0 | 0 | 0 | 0 | 0 | 0 | 0.1 | 0 | 0.01 | 0 |  |  | Thermal Treatment |  | 1065 | 0.5 | [8 empty] | No |  | Rod | Cylindrical | Sub-Size | Uniaxial | 31.75 | 6.35 |  |  | unnotched |  |  |  |  | 41 | 732 | 11420 | 0.00024 | [5 empty] | Table C1 | 356
16 | Stainless Steel | SS316 |  |  | B-W 230 | 0.065 | 0.31 | 1.75 | 0.025 | 0.0175 | 13.5 | 17 | 2.35 | 0 | 0.05 | 0.02 | 64.5895 | 0.01 | 0.003 | 0.2 | 0 | 0 | 0 | 0 | 0 | 0 | 0 | 0.1 | 0 | 0.01 | 0 |  |  | Thermal Treatment |  | 1065 | 0.5 | [8 empty] | No |  | Rod | Cylindrical | Sub-Size | Uniaxial | 31.75 | 6.35 |  |  | unnotched |  |  |  |  | 138 | 732 | 89.6 | [6 empty] | Table C1 | 357
16 | Stainless Steel | SS316 |  |  | B-W 230 | 0.065 | 0.31 | 1.75 | 0.025 | 0.0175 | 13.5 | 17 | 2.35 | 0 | 0.05 | 0.02 | 64.5895 | 0.01 | 0.003 | 0.2 | 0 | 0 | 0 | 0 | 0 | 0 | 0 | 0.1 | 0 | 0.01 | 0 |  |  | Thermal Treatment |  | 1065 | 0.5 | [8 empty] | No |  | Rod | Cylindrical | Sub-Size | Uniaxial | 31.75 | 6.35 |  |  | unnotched |  |  |  |  | 117 | 732 | 150.2 | [6 empty] | Table C1 | 358
16 | Stainless Steel | SS316 |  |  | B-W 230 | 0.065 | 0.31 | 1.75 | 0.025 | 0.0175 | 13.5 | 17 | 2.35 | 0 | 0.05 | 0.02 | 64.5895 | 0.01 | 0.003 | 0.2 | 0 | 0 | 0 | 0 | 0 | 0 | 0 | 0.1 | 0 | 0.01 | 0 |  |  | Thermal Treatment |  | 1065 | 0.5 | [8 empty] | No |  | Rod | Cylindrical | Sub-Size | Uniaxial | 31.75 | 6.35 |  |  | unnotched |  |  |  |  | 103 | 732 | 319.6 | [6 empty] | Table C1 | 359
16 | Stainless Steel | SS316 |  |  | B-W 230 | 0.065 | 0.31 | 1.75 | 0.025 | 0.0175 | 13.5 | 17 | 2.35 | 0 | 0.05 | 0.02 | 64.5895 | 0.01 | 0.003 | 0.2 | 0 | 0 | 0 | 0 | 0 | 0 | 0 | 0.1 | 0 | 0.01 | 0 |  |  | Thermal Treatment |  | 1065 | 0.5 | [8 empty] | No |  | Rod | Cylindrical | Sub-Size | Uniaxial | 31.75 | 6.35 |  |  | unnotched |  |  |  |  | 48 | 732 | 13913.4 | [6 empty] | Table C1 | 360
16 | Stainless Steel | SS316 |  |  | B-W 230 | 0.065 | 0.31 | 1.75 | 0.025 | 0.0175 | 13.5 | 17 | 2.35 | 0 | 0.05 | 0.02 | 64.5895 | 0.01 | 0.003 | 0.2 | 0 | 0 | 0 | 0 | 0 | 0 | 0 | 0.1 | 0 | 0.01 | 0 |  |  | Thermal Treatment |  | 1065 | 0.5 | [8 empty] | No |  | Rod | Cylindrical | Sub-Size | Uniaxial | 31.75 | 6.35 |  |  | unnotched |  |  |  |  | 58 | 732 | 6402.2 | [6 empty] | Table C1 | 361
16 | Stainless Steel | SS316 |  |  | B-W 230 | 0.065 | 0.31 | 1.75 | 0.025 | 0.0175 | 13.5 | 17 | 2.35 | 0 | 0.05 | 0.02 | 64.5895 | 0.01 | 0.003 | 0.2 | 0 | 0 | 0 | 0 | 0 | 0 | 0 | 0.1 | 0 | 0.01 | 0 |  |  | Thermal Treatment |  | 1065 | 0.5 | [8 empty] | No |  | Rod | Cylindrical | Sub-Size | Uniaxial | 31.75 | 6.35 |  |  | unnotched |  |  |  |  | 114 | 732 | 159.7 | [6 empty] | Table C1 | 362
16 | Stainless Steel | SS316 |  |  | HEDL2990 | 0.065 | 0.31 | 1.75 | 0.025 | 0.0175 | 13.5 | 17 | 2.35 | 0 | 0.05 | 0.02 | 64.5895 | 0.01 | 0.003 | 0.2 | 0 | 0 | 0 | 0 | 0 | 0 | 0 | 0.1 | 0 | 0.01 | 0 |  |  | Thermal Treatment |  | 1065 | 0.5 | [8 empty] | No |  | Rod | Cylindrical | Sub-Size | Uniaxial | 31.75 | 6.35 |  |  | unnotched |  |  |  |  | 131 | 760 | 18 | 1.839 | [5 empty] | Table C1 | 363
16 | Stainless Steel | SS316 |  |  | HEDL2990 | 0.065 | 0.31 | 1.75 | 0.025 | 0.0175 | 13.5 | 17 | 2.35 | 0 | 0.05 | 0.02 | 64.5895 | 0.01 | 0.003 | 0.2 | 0 | 0 | 0 | 0 | 0 | 0 | 0 | 0.1 | 0 | 0.01 | 0 |  |  | Thermal Treatment |  | 1065 | 0.5 | [8 empty] | No |  | Rod | Cylindrical | Sub-Size | Uniaxial | 31.75 | 6.35 |  |  | unnotched |  |  |  |  | 117 | 760 | 27.5 | 0.878 | [5 empty] | Table C1 | 364
16 | Stainless Steel | SS316 |  |  | HEDL2990 | 0.065 | 0.31 | 1.75 | 0.025 | 0.0175 | 13.5 | 17 | 2.35 | 0 | 0.05 | 0.02 | 64.5895 | 0.01 | 0.003 | 0.2 | 0 | 0 | 0 | 0 | 0 | 0 | 0 | 0.1 | 0 | 0.01 | 0 |  |  | Thermal Treatment |  | 1065 | 0.5 | [8 empty] | No |  | Rod | Cylindrical | Sub-Size | Uniaxial | 31.75 | 6.35 |  |  | unnotched |  |  |  |  | 103 | 760 | 72.2 | 0.46 | [5 empty] | Table C1 | 365
16 | Stainless Steel | SS316 |  |  | HEDL2990 | 0.065 | 0.31 | 1.75 | 0.025 | 0.0175 | 13.5 | 17 | 2.35 | 0 | 0.05 | 0.02 | 64.5895 | 0.01 | 0.003 | 0.2 | 0 | 0 | 0 | 0 | 0 | 0 | 0 | 0.1 | 0 | 0.01 | 0 |  |  | Thermal Treatment |  | 1065 | 0.5 | [8 empty] | No |  | Rod | Cylindrical | Sub-Size | Uniaxial | 31.75 | 6.35 |  |  | unnotched |  |  |  |  | 103 | 760 | 69.4 | 0.411 | [5 empty] | Table C1 | 366
16 | Stainless Steel | SS316 |  |  | HEDL2990 | 0.065 | 0.31 | 1.75 | 0.025 | 0.0175 | 13.5 | 17 | 2.35 | 0 | 0.05 | 0.02 | 64.5895 | 0.01 | 0.003 | 0.2 | 0 | 0 | 0 | 0 | 0 | 0 | 0 | 0.1 | 0 | 0.01 | 0 |  |  | Thermal Treatment |  | 1065 | 0.5 | [8 empty] | No |  | Rod | Cylindrical | Sub-Size | Uniaxial | 31.75 | 6.35 |  |  | unnotched |  |  |  |  | 83 | 760 | 274.6 | 0.0904 | [5 empty] | Table C1 | 367
16 | Stainless Steel | SS316 |  |  | HEDL2990 | 0.065 | 0.31 | 1.75 | 0.025 | 0.0175 | 13.5 | 17 | 2.35 | 0 | 0.05 | 0.02 | 64.5895 | 0.01 | 0.003 | 0.2 | 0 | 0 | 0 | 0 | 0 | 0 | 0 | 0.1 | 0 | 0.01 | 0 |  |  | Thermal Treatment |  | 1065 | 0.5 | [8 empty] | No |  | Rod | Cylindrical | Sub-Size | Uniaxial | 31.75 | 6.35 |  |  | unnotched |  |  |  |  | 69 | 760 | 1050.5 | 0.0285 | [5 empty] | Table C1 | 368
16 | Stainless Steel | SS316 |  |  | HEDL2990 | 0.065 | 0.31 | 1.75 | 0.025 | 0.0175 | 13.5 | 17 | 2.35 | 0 | 0.05 | 0.02 | 64.5895 | 0.01 | 0.003 | 0.2 | 0 | 0 | 0 | 0 | 0 | 0 | 0 | 0.1 | 0 | 0.01 | 0 |  |  | Thermal Treatment |  | 1065 | 0.5 | [8 empty] | No |  | Rod | Cylindrical | Sub-Size | Uniaxial | 31.75 | 6.35 |  |  | unnotched |  |  |  |  | 62 | 760 | 1810.1 | 0.0161 | [5 empty] | Table C1 | 369
16 | Stainless Steel | SS316 |  |  | 55318 | 0.065 | 0.31 | 1.75 | 0.025 | 0.0175 | 13.5 | 17 | 2.35 | 0 | 0.05 | 0.02 | 64.5895 | 0.01 | 0.003 | 0.2 | 0 | 0 | 0 | 0 | 0 | 0 | 0 | 0.1 | 0 | 0.01 | 0 |  |  | Thermal Treatment |  | 1065 | 0.5 | [8 empty] | No |  | Rod | Cylindrical | Sub-Size | Uniaxial | 31.75 | 6.35 |  |  | unnotched |  |  |  |  | 97 | 760 | 196.2 | 0.156 | [5 empty] | Table C1 | 370
16 | Stainless Steel | SS316 |  |  | 55319 | 0.065 | 0.31 | 1.75 | 0.025 | 0.0175 | 13.5 | 17 | 2.35 | 0 | 0.05 | 0.02 | 64.5895 | 0.01 | 0.003 | 0.2 | 0 | 0 | 0 | 0 | 0 | 0 | 0 | 0.1 | 0 | 0.01 | 0 |  |  | Thermal Treatment |  | 1065 | 0.5 | [8 empty] | No |  | Rod | Cylindrical | Sub-Size | Uniaxial | 31.75 | 6.35 |  |  | unnotched |  |  |  |  | 97 | 760 | 222.3 | 0.142 | [5 empty] | Table C1 | 371
16 | Stainless Steel | SS316 |  |  | 55320 | 0.065 | 0.31 | 1.75 | 0.025 | 0.0175 | 13.5 | 17 | 2.35 | 0 | 0.05 | 0.02 | 64.5895 | 0.01 | 0.003 | 0.2 | 0 | 0 | 0 | 0 | 0 | 0 | 0 | 0.1 | 0 | 0.01 | 0 |  |  | Thermal Treatment |  | 1065 | 0.5 | [8 empty] | No |  | Rod | Cylindrical | Sub-Size | Uniaxial | 31.75 | 6.35 |  |  | unnotched |  |  |  |  | 138 | 760 | 65.2 | 0.854 | [5 empty] | Table C1 | 372
16 | Stainless Steel | SS316 |  |  | 55320 | 0.065 | 0.31 | 1.75 | 0.025 | 0.0175 | 13.5 | 17 | 2.35 | 0 | 0.05 | 0.02 | 64.5895 | 0.01 | 0.003 | 0.2 | 0 | 0 | 0 | 0 | 0 | 0 | 0 | 0.1 | 0 | 0.01 | 0 |  |  | Thermal Treatment |  | 1065 | 0.5 | [8 empty] | No |  | Rod | Cylindrical | Sub-Size | Uniaxial | 31.75 | 6.35 |  |  | unnotched |  |  |  |  | 103 | 760 | 79.3 | 0.2 | [5 empty] | Table C1 | 373
16 | Stainless Steel | SS316 |  |  | 55320 | 0.065 | 0.31 | 1.75 | 0.025 | 0.0175 | 13.5 | 17 | 2.35 | 0 | 0.05 | 0.02 | 64.5895 | 0.01 | 0.003 | 0.2 | 0 | 0 | 0 | 0 | 0 | 0 | 0 | 0.1 | 0 | 0.01 | 0 |  |  | Thermal Treatment |  | 1065 | 0.5 | [8 empty] | No |  | Rod | Cylindrical | Sub-Size | Uniaxial | 31.75 | 6.35 |  |  | unnotched |  |  |  |  | 83 | 760 | 65.9 | 0.48 | [5 empty] | Table C1 | 374
16 | Stainless Steel | SS316 |  |  | TIMKN 372 | 0.065 | 0.31 | 1.75 | 0.025 | 0.0175 | 13.5 | 17 | 2.35 | 0 | 0.05 | 0.02 | 64.5895 | 0.01 | 0.003 | 0.2 | 0 | 0 | 0 | 0 | 0 | 0 | 0 | 0.1 | 0 | 0.01 | 0 |  |  | Thermal Treatment |  | 1065 | 0.5 | [8 empty] | No |  | Rod | Cylindrical | Sub-Size | Uniaxial | 31.75 | 6.35 |  |  | unnotched |  |  |  |  | 159 | 760 | 6.8 | [6 empty] | Table C1 | 375
16 | Stainless Steel | SS316 |  |  | TIMKN 372 | 0.065 | 0.31 | 1.75 | 0.025 | 0.0175 | 13.5 | 17 | 2.35 | 0 | 0.05 | 0.02 | 64.5895 | 0.01 | 0.003 | 0.2 | 0 | 0 | 0 | 0 | 0 | 0 | 0 | 0.1 | 0 | 0.01 | 0 |  |  | Thermal Treatment |  | 1065 | 0.5 | [8 empty] | No |  | Rod | Cylindrical | Sub-Size | Uniaxial | 31.75 | 6.35 |  |  | unnotched |  |  |  |  | 97 | 760 | 254 | [6 empty] | Table C1 | 376
16 | Stainless Steel | SS316 |  |  | TIMKN 372 | 0.065 | 0.31 | 1.75 | 0.025 | 0.0175 | 13.5 | 17 | 2.35 | 0 | 0.05 | 0.02 | 64.5895 | 0.01 | 0.003 | 0.2 | 0 | 0 | 0 | 0 | 0 | 0 | 0 | 0.1 | 0 | 0.01 | 0 |  |  | Thermal Treatment |  | 1065 | 0.5 | [8 empty] | No |  | Rod | Cylindrical | Sub-Size | Uniaxial | 31.75 | 6.35 |  |  | unnotched |  |  |  |  | 76 | 760 | 985 | [6 empty] | Table C1 | 377
16 | Stainless Steel | SS316 |  |  | TIMKN 372 | 0.065 | 0.31 | 1.75 | 0.025 | 0.0175 | 13.5 | 17 | 2.35 | 0 | 0.05 | 0.02 | 64.5895 | 0.01 | 0.003 | 0.2 | 0 | 0 | 0 | 0 | 0 | 0 | 0 | 0.1 | 0 | 0.01 | 0 |  |  | Thermal Treatment |  | 1065 | 0.5 | [8 empty] | No |  | Rod | Cylindrical | Sub-Size | Uniaxial | 31.75 | 6.35 |  |  | unnotched |  |  |  |  | 190 | 760 | 2.1 | [6 empty] | Table C1 | 378
16 | Stainless Steel | SS316 |  |  | TIMKN 372 | 0.065 | 0.31 | 1.75 | 0.025 | 0.0175 | 13.5 | 17 | 2.35 | 0 | 0.05 | 0.02 | 64.5895 | 0.01 | 0.003 | 0.2 | 0 | 0 | 0 | 0 | 0 | 0 | 0 | 0.1 | 0 | 0.01 | 0 |  |  | Thermal Treatment |  | 1065 | 0.5 | [8 empty] | No |  | Rod | Cylindrical | Sub-Size | Uniaxial | 31.75 | 6.35 |  |  | unnotched |  |  |  |  | 52 | 760 | 6336 | [6 empty] | Table C1 | 379
16 | Stainless Steel | SS316 |  |  | B-W 230 | 0.065 | 0.31 | 1.75 | 0.025 | 0.0175 | 13.5 | 17 | 2.35 | 0 | 0.05 | 0.02 | 64.5895 | 0.01 | 0.003 | 0.2 | 0 | 0 | 0 | 0 | 0 | 0 | 0 | 0.1 | 0 | 0.01 | 0 |  |  | Thermal Treatment |  | 1065 | 0.5 | [8 empty] | No |  | Rod | Cylindrical | Sub-Size | Uniaxial | 31.75 | 6.35 |  |  | unnotched |  |  |  |  | 21 | 816 | 14233 | [6 empty] | Table C1 | 380
16 | Stainless Steel | SS316 |  |  | B-W 230 | 0.065 | 0.31 | 1.75 | 0.025 | 0.0175 | 13.5 | 17 | 2.35 | 0 | 0.05 | 0.02 | 64.5895 | 0.01 | 0.003 | 0.2 | 0 | 0 | 0 | 0 | 0 | 0 | 0 | 0.1 | 0 | 0.01 | 0 |  |  | Thermal Treatment |  | 1065 | 0.5 | [8 empty] | No |  | Rod | Cylindrical | Sub-Size | Uniaxial | 31.75 | 6.35 |  |  | unnotched |  |  |  |  | 21 | 816 | 13145.8 | [6 empty] | Table C1 | 381
16 | Stainless Steel | SS316 |  |  | B-W 230 | 0.065 | 0.31 | 1.75 | 0.025 | 0.0175 | 13.5 | 17 | 2.35 | 0 | 0.05 | 0.02 | 64.5895 | 0.01 | 0.003 | 0.2 | 0 | 0 | 0 | 0 | 0 | 0 | 0 | 0.1 | 0 | 0.01 | 0 |  |  | Thermal Treatment |  | 1065 | 0.5 | [8 empty] | No |  | Rod | Cylindrical | Sub-Size | Uniaxial | 31.75 | 6.35 |  |  | unnotched |  |  |  |  | 31 | 816 | 3166.5 | [6 empty] | Table C1 | 382
16 | Stainless Steel | SS316 |  |  | B-W 230 | 0.065 | 0.31 | 1.75 | 0.025 | 0.0175 | 13.5 | 17 | 2.35 | 0 | 0.05 | 0.02 | 64.5895 | 0.01 | 0.003 | 0.2 | 0 | 0 | 0 | 0 | 0 | 0 | 0 | 0.1 | 0 | 0.01 | 0 |  |  | Thermal Treatment |  | 1065 | 0.5 | [8 empty] | No |  | Rod | Cylindrical | Sub-Size | Uniaxial | 31.75 | 6.35 |  |  | unnotched |  |  |  |  | 31 | 816 | 2845.5 | [6 empty] | Table C1 | 383
16 | Stainless Steel | SS316 |  |  | B-W 230 | 0.065 | 0.31 | 1.75 | 0.025 | 0.0175 | 13.5 | 17 | 2.35 | 0 | 0.05 | 0.02 | 64.5895 | 0.01 | 0.003 | 0.2 | 0 | 0 | 0 | 0 | 0 | 0 | 0 | 0.1 | 0 | 0.01 | 0 |  |  | Thermal Treatment |  | 1065 | 0.5 | [8 empty] | No |  | Rod | Cylindrical | Sub-Size | Uniaxial | 31.75 | 6.35 |  |  | unnotched |  |  |  |  | 24 | 816 | 7871.2 | [6 empty] | Table C1 | 384
16 | Stainless Steel | SS316 |  |  | B-W 230 | 0.065 | 0.31 | 1.75 | 0.025 | 0.0175 | 13.5 | 17 | 2.35 | 0 | 0.05 | 0.02 | 64.5895 | 0.01 | 0.003 | 0.2 | 0 | 0 | 0 | 0 | 0 | 0 | 0 | 0.1 | 0 | 0.01 | 0 |  |  | Thermal Treatment |  | 1065 | 0.5 | [8 empty] | No |  | Rod | Cylindrical | Sub-Size | Uniaxial | 31.75 | 6.35 |  |  | unnotched |  |  |  |  | 59 | 816 | 200.4 | [6 empty] | Table C1 | 385
16 | Stainless Steel | SS316 |  |  | B-W 230 | 0.065 | 0.31 | 1.75 | 0.025 | 0.0175 | 13.5 | 17 | 2.35 | 0 | 0.05 | 0.02 | 64.5895 | 0.01 | 0.003 | 0.2 | 0 | 0 | 0 | 0 | 0 | 0 | 0 | 0.1 | 0 | 0.01 | 0 |  |  | Thermal Treatment |  | 1065 | 0.5 | [8 empty] | No |  | Rod | Cylindrical | Sub-Size | Uniaxial | 31.75 | 6.35 |  |  | unnotched |  |  |  |  | 39 | 816 | 1216.7 | [6 empty] | Table C1 | 386
16 | Stainless Steel | SS316 |  |  | B-W 230 | 0.065 | 0.31 | 1.75 | 0.025 | 0.0175 | 13.5 | 17 | 2.35 | 0 | 0.05 | 0.02 | 64.5895 | 0.01 | 0.003 | 0.2 | 0 | 0 | 0 | 0 | 0 | 0 | 0 | 0.1 | 0 | 0.01 | 0 |  |  | Thermal Treatment |  | 1065 | 0.5 | [8 empty] | No |  | Rod | Cylindrical | Sub-Size | Uniaxial | 31.75 | 6.35 |  |  | unnotched |  |  |  |  | 59 | 816 | 190.2 | [6 empty] | Table C1 | 387
16 | Stainless Steel | SS316 |  |  | B-W 230 | 0.065 | 0.31 | 1.75 | 0.025 | 0.0175 | 13.5 | 17 | 2.35 | 0 | 0.05 | 0.02 | 64.5895 | 0.01 | 0.003 | 0.2 | 0 | 0 | 0 | 0 | 0 | 0 | 0 | 0.1 | 0 | 0.01 | 0 |  |  | Thermal Treatment |  | 1065 | 0.5 | [8 empty] | No |  | Rod | Cylindrical | Sub-Size | Uniaxial | 31.75 | 6.35 |  |  | unnotched |  |  |  |  | 39 | 816 | 1353.1 | [6 empty] | Table C1 | 388
16 | Stainless Steel | SS316 |  |  | 302-7 | 0.065 | 0.31 | 1.75 | 0.025 | 0.0175 | 13.5 | 17 | 2.35 | 0 | 0.05 | 0.02 | 64.5895 | 0.01 | 0.003 | 0.2 | 0 | 0 | 0 | 0 | 0 | 0 | 0 | 0.1 | 0 | 0.01 | 0 |  |  | Thermal Treatment |  | 1065 | 0.5 | [8 empty] | No |  | Rod | Cylindrical | Sub-Size | Uniaxial | 31.75 | 6.35 |  |  | unnotched |  |  |  |  | 21 | 816 | 10200 | 0.0002525 | [5 empty] | Table C1 | 389
16 | Stainless Steel | SS316 |  |  | B-W 232 | 0.065 | 0.31 | 1.75 | 0.025 | 0.0175 | 13.5 | 17 | 2.35 | 0 | 0.05 | 0.02 | 64.5895 | 0.01 | 0.003 | 0.2 | 0 | 0 | 0 | 0 | 0 | 0 | 0 | 0.1 | 0 | 0.01 | 0 |  |  | Thermal Treatment |  | 1065 | 0.5 | [8 empty] | No |  | Rod | Cylindrical | Sub-Size | Uniaxial | 31.75 | 6.35 |  |  | unnotched |  |  |  |  | 28 | 816 | 3443.9 | [6 empty] | Table C1 | 390
16 | Stainless Steel | SS316 |  |  | B-W 232 | 0.065 | 0.31 | 1.75 | 0.025 | 0.0175 | 13.5 | 17 | 2.35 | 0 | 0.05 | 0.02 | 64.5895 | 0.01 | 0.003 | 0.2 | 0 | 0 | 0 | 0 | 0 | 0 | 0 | 0.1 | 0 | 0.01 | 0 |  |  | Thermal Treatment |  | 1065 | 0.5 | [8 empty] | No |  | Rod | Cylindrical | Sub-Size | Uniaxial | 31.75 | 6.35 |  |  | unnotched |  |  |  |  | 47 | 816 | 690.9 | [6 empty] | Table C1 | 391
16 | Stainless Steel | SS316 |  |  | B-W 232 | 0.065 | 0.31 | 1.75 | 0.025 | 0.0175 | 13.5 | 17 | 2.35 | 0 | 0.05 | 0.02 | 64.5895 | 0.01 | 0.003 | 0.2 | 0 | 0 | 0 | 0 | 0 | 0 | 0 | 0.1 | 0 | 0.01 | 0 |  |  | Thermal Treatment |  | 1065 | 0.5 | [8 empty] | No |  | Rod | Cylindrical | Sub-Size | Uniaxial | 31.75 | 6.35 |  |  | unnotched |  |  |  |  | 40 | 816 | 1077.2 | [6 empty] | Table C1 | 392
16 | Stainless Steel | SS316 |  |  | TIMKN 372 | 0.065 | 0.31 | 1.75 | 0.025 | 0.0175 | 13.5 | 17 | 2.35 | 0 | 0.05 | 0.02 | 64.5895 | 0.01 | 0.003 | 0.2 | 0 | 0 | 0 | 0 | 0 | 0 | 0 | 0.1 | 0 | 0.01 | 0 |  |  | Thermal Treatment |  | 1065 | 0.5 | [8 empty] | No |  | Rod | Cylindrical | Sub-Size | Uniaxial | 31.75 | 6.35 |  |  | unnotched |  |  |  |  | 172 | 816 | 0.4 | [6 empty] | Table C1 | 393
16 | Stainless Steel | SS316 |  |  | TIMKN 372 | 0.065 | 0.31 | 1.75 | 0.025 | 0.0175 | 13.5 | 17 | 2.35 | 0 | 0.05 | 0.02 | 64.5895 | 0.01 | 0.003 | 0.2 | 0 | 0 | 0 | 0 | 0 | 0 | 0 | 0.1 | 0 | 0.01 | 0 |  |  | Thermal Treatment |  | 1065 | 0.5 | [8 empty] | No |  | Rod | Cylindrical | Sub-Size | Uniaxial | 31.75 | 6.35 |  |  | unnotched |  |  |  |  | 138 | 816 | 1.9 | [6 empty] | Table C1 | 394
16 | Stainless Steel | SS316 |  |  | TIMKN 372 | 0.065 | 0.31 | 1.75 | 0.025 | 0.0175 | 13.5 | 17 | 2.35 | 0 | 0.05 | 0.02 | 64.5895 | 0.01 | 0.003 | 0.2 | 0 | 0 | 0 | 0 | 0 | 0 | 0 | 0.1 | 0 | 0.01 | 0 |  |  | Thermal Treatment |  | 1065 | 0.5 | [8 empty] | No |  | Rod | Cylindrical | Sub-Size | Uniaxial | 31.75 | 6.35 |  |  | unnotched |  |  |  |  | 110 | 816 | 7.9 | [6 empty] | Table C1 | 395
16 | Stainless Steel | SS316 |  |  | TIMKN 372 | 0.065 | 0.31 | 1.75 | 0.025 | 0.0175 | 13.5 | 17 | 2.35 | 0 | 0.05 | 0.02 | 64.5895 | 0.01 | 0.003 | 0.2 | 0 | 0 | 0 | 0 | 0 | 0 | 0 | 0.1 | 0 | 0.01 | 0 |  |  | Thermal Treatment |  | 1065 | 0.5 | [8 empty] | No |  | Rod | Cylindrical | Sub-Size | Uniaxial | 31.75 | 6.35 |  |  | unnotched |  |  |  |  | 34 | 816 | 2841 | 1.57e-05 | [5 empty] | Table C1 | 396
16 | Stainless Steel | SS316 |  |  | TIMKN 372 | 0.065 | 0.31 | 1.75 | 0.025 | 0.0175 | 13.5 | 17 | 2.35 | 0 | 0.05 | 0.02 | 64.5895 | 0.01 | 0.003 | 0.2 | 0 | 0 | 0 | 0 | 0 | 0 | 0 | 0.1 | 0 | 0.01 | 0 |  |  | Thermal Treatment |  | 1065 | 0.5 | [8 empty] | No |  | Rod | Cylindrical | Sub-Size | Uniaxial | 31.75 | 6.35 |  |  | unnotched |  |  |  |  | 51 | 816 | 817 | [6 empty] | Table C1 | 397
16 | Stainless Steel | SS316 |  |  | TIMKN 372 | 0.065 | 0.31 | 1.75 | 0.025 | 0.0175 | 13.5 | 17 | 2.35 | 0 | 0.05 | 0.02 | 64.5895 | 0.01 | 0.003 | 0.2 | 0 | 0 | 0 | 0 | 0 | 0 | 0 | 0.1 | 0 | 0.01 | 0 |  |  | Thermal Treatment |  | 1065 | 0.5 | [8 empty] | No |  | Rod | Cylindrical | Sub-Size | Uniaxial | 31.75 | 6.35 |  |  | unnotched |  |  |  |  | 66 | 816 | 312 | [6 empty] | Table C1 | 398
16 | Stainless Steel | SS316 |  |  | USS 373 | 0.065 | 0.31 | 1.75 | 0.025 | 0.0175 | 13.5 | 17 | 2.35 | 0 | 0.05 | 0.02 | 64.5895 | 0.01 | 0.003 | 0.2 | 0 | 0 | 0 | 0 | 0 | 0 | 0 | 0.1 | 0 | 0.01 | 0 |  |  | Thermal Treatment |  | 1065 | 0.5 | [8 empty] | No |  | Rod | Cylindrical | Sub-Size | Uniaxial | 31.75 | 6.35 |  |  | unnotched |  |  |  |  | 83 | 816 | 43 | 0.581 | [5 empty] | Table C1 | 399
16 | Stainless Steel | SS316 |  |  | USS 373 | 0.065 | 0.31 | 1.75 | 0.025 | 0.0175 | 13.5 | 17 | 2.35 | 0 | 0.05 | 0.02 | 64.5895 | 0.01 | 0.003 | 0.2 | 0 | 0 | 0 | 0 | 0 | 0 | 0 | 0.1 | 0 | 0.01 | 0 |  |  | Thermal Treatment |  | 1065 | 0.5 | [8 empty] | No |  | Rod | Cylindrical | Sub-Size | Uniaxial | 31.75 | 6.35 |  |  | unnotched |  |  |  |  | 62 | 816 | 251 | 0.0892 | [5 empty] | Table C1 | 400
16 | Stainless Steel | SS316 |  |  | USS 373 | 0.065 | 0.31 | 1.75 | 0.025 | 0.0175 | 13.5 | 17 | 2.35 | 0 | 0.05 | 0.02 | 64.5895 | 0.01 | 0.003 | 0.2 | 0 | 0 | 0 | 0 | 0 | 0 | 0 | 0.1 | 0 | 0.01 | 0 |  |  | Thermal Treatment |  | 1065 | 0.5 | [8 empty] | No |  | Rod | Cylindrical | Sub-Size | Uniaxial | 31.75 | 6.35 |  |  | unnotched |  |  |  |  | 52 | 816 | 742 | 0.0213 | [5 empty] | Table C1 | 401
16 | Stainless Steel | SS316 |  |  | TIMKN 372 | 0.065 | 0.31 | 1.75 | 0.025 | 0.0175 | 13.5 | 17 | 2.35 | 0 | 0.05 | 0.02 | 64.5895 | 0.01 | 0.003 | 0.2 | 0 | 0 | 0 | 0 | 0 | 0 | 0 | 0.1 | 0 | 0.01 | 0 |  |  | Thermal Treatment |  | 1065 | 0.5 | [8 empty] | No |  | Rod | Cylindrical | Sub-Size | Uniaxial | 31.75 | 6.35 |  |  | unnotched |  |  |  |  | 124 | 871 | 0.4 | [6 empty] | Table C1 | 402
16 | Stainless Steel | SS316 |  |  | TIMKN 372 | 0.065 | 0.31 | 1.75 | 0.025 | 0.0175 | 13.5 | 17 | 2.35 | 0 | 0.05 | 0.02 | 64.5895 | 0.01 | 0.003 | 0.2 | 0 | 0 | 0 | 0 | 0 | 0 | 0 | 0.1 | 0 | 0.01 | 0 |  |  | Thermal Treatment |  | 1065 | 0.5 | [8 empty] | No |  | Rod | Cylindrical | Sub-Size | Uniaxial | 31.75 | 6.35 |  |  | unnotched |  |  |  |  | 97 | 871 | 2.5 | [6 empty] | Table C1 | 403
16 | Stainless Steel | SS316 |  |  | TIMKN 372 | 0.065 | 0.31 | 1.75 | 0.025 | 0.0175 | 13.5 | 17 | 2.35 | 0 | 0.05 | 0.02 | 64.5895 | 0.01 | 0.003 | 0.2 | 0 | 0 | 0 | 0 | 0 | 0 | 0 | 0.1 | 0 | 0.01 | 0 |  |  | Thermal Treatment |  | 1065 | 0.5 | [8 empty] | No |  | Rod | Cylindrical | Sub-Size | Uniaxial | 31.75 | 6.35 |  |  | unnotched |  |  |  |  | 83 | 871 | 6.3 | [6 empty] | Table C1 | 404
16 | Stainless Steel | SS316 |  |  | TIMKN 372 | 0.065 | 0.31 | 1.75 | 0.025 | 0.0175 | 13.5 | 17 | 2.35 | 0 | 0.05 | 0.02 | 64.5895 | 0.01 | 0.003 | 0.2 | 0 | 0 | 0 | 0 | 0 | 0 | 0 | 0.1 | 0 | 0.01 | 0 |  |  | Thermal Treatment |  | 1065 | 0.5 | [8 empty] | No |  | Rod | Cylindrical | Sub-Size | Uniaxial | 31.75 | 6.35 |  |  | unnotched |  |  |  |  | 34 | 871 | 684 | [6 empty] | Table C1 | 405
16 | Stainless Steel | SS316 |  |  | TIMKN 372 | 0.065 | 0.31 | 1.75 | 0.025 | 0.0175 | 13.5 | 17 | 2.35 | 0 | 0.05 | 0.02 | 64.5895 | 0.01 | 0.003 | 0.2 | 0 | 0 | 0 | 0 | 0 | 0 | 0 | 0.1 | 0 | 0.01 | 0 |  |  | Thermal Treatment |  | 1065 | 0.5 | [8 empty] | No |  | Rod | Cylindrical | Sub-Size | Uniaxial | 31.75 | 6.35 |  |  | unnotched |  |  |  |  | 28 | 871 | 1247 | [6 empty] | Table C1 | 406
16 | Stainless Steel | SS316 |  |  | TIMKN 372 | 0.065 | 0.31 | 1.75 | 0.025 | 0.0175 | 13.5 | 17 | 2.35 | 0 | 0.05 | 0.02 | 64.5895 | 0.01 | 0.003 | 0.2 | 0 | 0 | 0 | 0 | 0 | 0 | 0 | 0.1 | 0 | 0.01 | 0 |  |  | Thermal Treatment |  | 1065 | 0.5 | [8 empty] | No |  | Rod | Cylindrical | Sub-Size | Uniaxial | 31.75 | 6.35 |  |  | unnotched |  |  |  |  | 45 | 871 | 206 | [6 empty] | Table C1 | 407
16 | Stainless Steel | SS316 |  |  | HEDL2990 | 0.065 | 0.31 | 1.75 | 0.025 | 0.0175 | 13.5 | 17 | 2.35 | 0 | 0.05 | 0.02 | 64.5895 | 0.01 | 0.003 | 0.2 | 0 | 0 | 0 | 0 | 0 | 0 | 0 | 0.1 | 0 | 0.01 | 0 |  |  | Thermal Treatment |  | 1065 | 0.5 | [8 empty] | No |  | Rod | Cylindrical | Sub-Size | Uniaxial | 31.75 | 6.35 |  |  | unnotched |  |  |  |  | 317 | 649 | 1.3 | 19.299 | [5 empty] | Table C1 | 408
16 | Stainless Steel | SS316 |  |  | USS 373 | 0.065 | 0.31 | 1.75 | 0.025 | 0.0175 | 13.5 | 17 | 2.35 | 0 | 0.05 | 0.02 | 64.5895 | 0.01 | 0.003 | 0.2 | 0 | 0 | 0 | 0 | 0 | 0 | 0 | 0.1 | 0 | 0.01 | 0 |  |  | Thermal Treatment |  | 1065 | 0.5 | [8 empty] | No |  | Rod | Cylindrical | Sub-Size | Uniaxial | 31.75 | 6.35 |  |  | unnotched |  |  |  |  | 138 | 816 | 1.8 | 14.399 | [5 empty] | Table C1 | 409
16 | Stainless Steel | SS316 |  |  | HEDL2990 | 0.065 | 0.31 | 1.75 | 0.025 | 0.0175 | 13.5 | 17 | 2.35 | 0 | 0.05 | 0.02 | 64.5895 | 0.01 | 0.003 | 0.2 | 0 | 0 | 0 | 0 | 0 | 0 | 0 | 0.1 | 0 | 0.01 | 0 |  |  | Thermal Treatment |  | 1065 | 0.5 | [8 empty] | No |  | Rod | Cylindrical | Sub-Size | Uniaxial | 31.75 | 6.35 |  |  | unnotched |  |  |  |  | 331 | 649 | 0.9 | 23.859 | [5 empty] | Table C1 | 410
16 | Stainless Steel | SS316 |  |  | USS 373 | 0.065 | 0.31 | 1.75 | 0.025 | 0.0175 | 13.5 | 17 | 2.35 | 0 | 0.05 | 0.02 | 64.5895 | 0.01 | 0.003 | 0.2 | 0 | 0 | 0 | 0 | 0 | 0 | 0 | 0.1 | 0 | 0.01 | 0 |  |  | Thermal Treatment |  | 1065 | 0.5 | [8 empty] | No |  | Rod | Cylindrical | Sub-Size | Uniaxial | 31.75 | 6.35 |  |  | unnotched |  |  |  |  | 276 | 704 | 0.6 | 39.69 | [5 empty] | Table C1 | 411
16 | Stainless Steel | SS316 |  |  | 302-6 | 0.065 | 0.31 | 1.75 | 0.025 | 0.0175 | 13.5 | 17 | 2.35 | 0 | 0.05 | 0.02 | 64.5895 | 0.01 | 0.003 | 0.2 | 0 | 0 | 0 | 0 | 0 | 0 | 0 | 0.1 | 0 | 0.01 | 0 |  |  | Thermal Treatment |  | 1065 | 0.5 | [8 empty] | No |  | Rod | Cylindrical | Sub-Size | Uniaxial | 31.75 | 6.35 |  |  | unnotched |  |  |  |  | 21 | 816 | 4750 | 500 | [5 empty] | Table C1 | 412
16 | Stainless Steel | SS316 |  |  | USS 373 | 0.065 | 0.31 | 1.75 | 0.025 | 0.0175 | 13.5 | 17 | 2.35 | 0 | 0.05 | 0.02 | 64.5895 | 0.01 | 0.003 | 0.2 | 0 | 0 | 0 | 0 | 0 | 0 | 0 | 0.1 | 0 | 0.01 | 0 |  |  | Thermal Treatment |  | 1065 | 0.5 | [8 empty] | No |  | Rod | Cylindrical | Sub-Size | Uniaxial | 31.75 | 6.35 |  |  | unnotched |  |  |  |  | 165 | 816 | 0.4 | 89 | [5 empty] | Table C1 | 413
16 | Stainless Steel | SS316 |  |  |  | 0.065 | 0.31 | 1.75 | 0.025 | 0.0175 | 13.5 | 17 | 2.35 | 0 | 0.05 | 0.02 | 64.5895 | 0.01 | 0.003 | 0.2 | 0 | 0 | 0 | 0 | 0 | 0 | 0 | 0.1 | 0 | 0.01 | 0 |  |  | Thermal Treatment |  | 1065 | 0.5 | [8 empty] | No |  | Rod | Cylindrical | Sub-Size | Uniaxial | 31.75 | 6.35 |  |  | unnotched |  |  |  |  | 276 | 223.6 | 223.6 | 0.067 | 52.9 | 59.2 |  |  |  | Table 9 | 414
16 | Stainless Steel | SS316 |  |  |  | 0.065 | 0.31 | 1.75 | 0.025 | 0.0175 | 13.5 | 17 | 2.35 | 0 | 0.05 | 0.02 | 64.5895 | 0.01 | 0.003 | 0.2 | 0 | 0 | 0 | 0 | 0 | 0 | 0 | 0.1 | 0 | 0.01 | 0 |  |  | Thermal Treatment |  | 1065 | 0.5 | [8 empty] | No |  | Rod | Cylindrical | Sub-Size | Uniaxial | 31.75 | 6.35 |  |  | unnotched |  |  |  |  | 276 | 538 | 3482.2 | 0.00095 | 12.22 | 10.21 |  |  |  | Table 10 | 415
16 | Stainless Steel | SS316 |  |  |  | 0.065 | 0.31 | 1.75 | 0.025 | 0.0175 | 13.5 | 17 | 2.35 | 0 | 0.05 | 0.02 | 64.5895 | 0.01 | 0.003 | 0.2 | 0 | 0 | 0 | 0 | 0 | 0 | 0 | 0.1 | 0 | 0.01 | 0 |  |  | Thermal Treatment |  | 1065 | 0.5 | [8 empty] | No |  | Rod | Cylindrical | Sub-Size | Uniaxial | 31.75 | 6.35 |  |  | unnotched |  |  |  |  | 241 | 538 | 12711.3 | 0.00026 | 13.17 | 18.72 |  |  |  | Table 10 | 416
16 | Stainless Steel | SS316 |  |  |  | 0.065 | 0.31 | 1.75 | 0.025 | 0.0175 | 13.5 | 17 | 2.35 | 0 | 0.05 | 0.02 | 64.5895 | 0.01 | 0.003 | 0.2 | 0 | 0 | 0 | 0 | 0 | 0 | 0 | 0.1 | 0 | 0.01 | 0 |  |  | Thermal Treatment |  | 1065 | 0.5 | [8 empty] | No |  | Rod | Cylindrical | Sub-Size | Uniaxial | 31.75 | 6.35 |  |  | unnotched |  |  |  |  | 276 | 565 | 750.3 | 0.0046 | 14.01 | 8.63 |  |  |  | Table 10 | 417
16 | Stainless Steel | SS316 |  |  |  | 0.065 | 0.31 | 1.75 | 0.025 | 0.0175 | 13.5 | 17 | 2.35 | 0 | 0.05 | 0.02 | 64.5895 | 0.01 | 0.003 | 0.2 | 0 | 0 | 0 | 0 | 0 | 0 | 0 | 0.1 | 0 | 0.01 | 0 |  |  | Thermal Treatment |  | 1065 | 0.5 | [8 empty] | No |  | Rod | Cylindrical | Sub-Size | Uniaxial | 31.75 | 6.35 |  |  | unnotched |  |  |  |  | 241 | 593 | 448.2 | 0.0133 | 22.3 | 20.57 |  |  |  | Table 10 | 418
16 | Stainless Steel | SS316 |  |  |  | 0.065 | 0.31 | 1.75 | 0.025 | 0.0175 | 13.5 | 17 | 2.35 | 0 | 0.05 | 0.02 | 64.5895 | 0.01 | 0.003 | 0.2 | 0 | 0 | 0 | 0 | 0 | 0 | 0 | 0.1 | 0 | 0.01 | 0 |  |  | Thermal Treatment |  | 1065 | 0.5 | [8 empty] | No |  | Rod | Cylindrical | Sub-Size | Uniaxial | 31.75 | 6.35 |  |  | unnotched |  |  |  |  | 241 | 593 | 446.1 | 0.0075 | 16.46 | 22.21 |  |  |  | Table 10 | 419
16 | Stainless Steel | SS316 |  |  |  | 0.065 | 0.31 | 1.75 | 0.025 | 0.0175 | 13.5 | 17 | 2.35 | 0 | 0.05 | 0.02 | 64.5895 | 0.01 | 0.003 | 0.2 | 0 | 0 | 0 | 0 | 0 | 0 | 0 | 0.1 | 0 | 0.01 | 0 |  |  | Thermal Treatment |  | 1065 | 0.5 | [8 empty] | No |  | Rod | Cylindrical | Sub-Size | Uniaxial | 31.75 | 6.35 |  |  | unnotched |  |  |  |  | 241 | 593 | 374.6 | 0.0079 | 14.61 | 13.88 |  |  |  | Table 10 | 420
16 | Stainless Steel | SS316 |  |  |  | 0.065 | 0.31 | 1.75 | 0.025 | 0.0175 | 13.5 | 17 | 2.35 | 0 | 0.05 | 0.02 | 64.5895 | 0.01 | 0.003 | 0.2 | 0 | 0 | 0 | 0 | 0 | 0 | 0 | 0.1 | 0 | 0.01 | 0 |  |  | Thermal Treatment |  | 1065 | 0.5 | [8 empty] | No |  | Rod | Cylindrical | Sub-Size | Uniaxial | 31.75 | 6.35 |  |  | unnotched |  |  |  |  | 241 | 593 | 474 | 0.0112 | 19.31 | 12.02 |  |  |  | Table 10 | 421
16 | Stainless Steel | SS316 |  |  |  | 0.065 | 0.31 | 1.75 | 0.025 | 0.0175 | 13.5 | 17 | 2.35 | 0 | 0.05 | 0.02 | 64.5895 | 0.01 | 0.003 | 0.2 | 0 | 0 | 0 | 0 | 0 | 0 | 0 | 0.1 | 0 | 0.01 | 0 |  |  | Thermal Treatment |  | 1065 | 0.5 | [8 empty] | No |  | Rod | Cylindrical | Sub-Size | Uniaxial | 31.75 | 6.35 |  |  | unnotched |  |  |  |  | 241 | 593 | 285.3 | 0.0141 | 17.37 | 21.87 |  |  |  | Table 10 | 422
16 | Stainless Steel | SS316 |  |  |  | 0.065 | 0.31 | 1.75 | 0.025 | 0.0175 | 13.5 | 17 | 2.35 | 0 | 0.05 | 0.02 | 64.5895 | 0.01 | 0.003 | 0.2 | 0 | 0 | 0 | 0 | 0 | 0 | 0 | 0.1 | 0 | 0.01 | 0 |  |  | Thermal Treatment |  | 1065 | 0.5 | [8 empty] | No |  | Rod | Cylindrical | Sub-Size | Uniaxial | 31.75 | 6.35 |  |  | unnotched |  |  |  |  | 241 | 593 | 394 | 0.0116 | 18.26 | 21.92 |  |  |  | Table 10 | 423
16 | Stainless Steel | SS316 |  |  |  | 0.065 | 0.31 | 1.75 | 0.025 | 0.0175 | 13.5 | 17 | 2.35 | 0 | 0.05 | 0.02 | 64.5895 | 0.01 | 0.003 | 0.2 | 0 | 0 | 0 | 0 | 0 | 0 | 0 | 0.1 | 0 | 0.01 | 0 |  |  | Thermal Treatment |  | 1065 | 0.5 | [8 empty] | No |  | Rod | Cylindrical | Sub-Size | Uniaxial | 31.75 | 6.35 |  |  | unnotched |  |  |  |  | 241 | 593 | 427.1 | 0.0118 | 21.54 | 21.08 |  |  |  | Table 10 | 424
16 | Stainless Steel | SS316 |  |  |  | 0.065 | 0.31 | 1.75 | 0.025 | 0.0175 | 13.5 | 17 | 2.35 | 0 | 0.05 | 0.02 | 64.5895 | 0.01 | 0.003 | 0.2 | 0 | 0 | 0 | 0 | 0 | 0 | 0 | 0.1 | 0 | 0.01 | 0 |  |  | Thermal Treatment |  | 1065 | 0.5 | [8 empty] | No |  | Rod | Cylindrical | Sub-Size | Uniaxial | 31.75 | 6.35 |  |  | unnotched |  |  |  |  | 241 | 593 | 254.1 | 0.0172 | 12.02 | 15.19 |  |  |  | Table 10 | 425
16 | Stainless Steel | SS316 |  |  |  | 0.065 | 0.31 | 1.75 | 0.025 | 0.0175 | 13.5 | 17 | 2.35 | 0 | 0.05 | 0.02 | 64.5895 | 0.01 | 0.003 | 0.2 | 0 | 0 | 0 | 0 | 0 | 0 | 0 | 0.1 | 0 | 0.01 | 0 |  |  | Thermal Treatment |  | 1065 | 0.5 | [8 empty] | No |  | Rod | Cylindrical | Sub-Size | Uniaxial | 31.75 | 6.35 |  |  | unnotched |  |  |  |  | 241 | 593 | 399.3 | 0.01 | 17.12 | 22.11 |  |  |  | Table 10 | 426
16 | Stainless Steel | SS316 |  |  |  | 0.065 | 0.31 | 1.75 | 0.025 | 0.0175 | 13.5 | 17 | 2.35 | 0 | 0.05 | 0.02 | 64.5895 | 0.01 | 0.003 | 0.2 | 0 | 0 | 0 | 0 | 0 | 0 | 0 | 0.1 | 0 | 0.01 | 0 |  |  | Thermal Treatment |  | 1065 | 0.5 | [8 empty] | No |  | Rod | Cylindrical | Sub-Size | Uniaxial | 31.75 | 6.35 |  |  | unnotched |  |  |  |  | 241 | 593 | 282.4 | 0.0132 | 15.37 | 18.73 |  |  |  | Table 10 | 427
16 | Stainless Steel | SS316 |  |  |  | 0.065 | 0.31 | 1.75 | 0.025 | 0.0175 | 13.5 | 17 | 2.35 | 0 | 0.05 | 0.02 | 64.5895 | 0.01 | 0.003 | 0.2 | 0 | 0 | 0 | 0 | 0 | 0 | 0 | 0.1 | 0 | 0.01 | 0 |  |  | Thermal Treatment |  | 1065 | 0.5 | [8 empty] | No |  | Rod | Cylindrical | Sub-Size | Uniaxial | 31.75 | 6.35 |  |  | unnotched |  |  |  |  | 241 | 593 | 459.8 | 0.0088 | 17.7 | 24.53 |  |  |  | Table 10 | 428
16 | Stainless Steel | SS316 |  |  |  | 0.065 | 0.31 | 1.75 | 0.025 | 0.0175 | 13.5 | 17 | 2.35 | 0 | 0.05 | 0.02 | 64.5895 | 0.01 | 0.003 | 0.2 | 0 | 0 | 0 | 0 | 0 | 0 | 0 | 0.1 | 0 | 0.01 | 0 |  |  | Thermal Treatment |  | 1065 | 0.5 | [8 empty] | No |  | Rod | Cylindrical | Sub-Size | Uniaxial | 31.75 | 6.35 |  |  | unnotched |  |  |  |  | 241 | 593 | 164.5 | 0.0179 | 12.48 | 20.53 |  |  |  | Table 10 | 429
16 | Stainless Steel | SS316 |  |  |  | 0.065 | 0.31 | 1.75 | 0.025 | 0.0175 | 13.5 | 17 | 2.35 | 0 | 0.05 | 0.02 | 64.5895 | 0.01 | 0.003 | 0.2 | 0 | 0 | 0 | 0 | 0 | 0 | 0 | 0.1 | 0 | 0.01 | 0 |  |  | Thermal Treatment |  | 1065 | 0.5 | [8 empty] | No |  | Rod | Cylindrical | Sub-Size | Uniaxial | 31.75 | 6.35 |  |  | unnotched |  |  |  |  | 241 | 593 | 273.6 | 0.0098 | 14.55 | 15.65 |  |  |  | Table 10 | 430
16 | Stainless Steel | SS316 |  |  |  | 0.065 | 0.31 | 1.75 | 0.025 | 0.0175 | 13.5 | 17 | 2.35 | 0 | 0.05 | 0.02 | 64.5895 | 0.01 | 0.003 | 0.2 | 0 | 0 | 0 | 0 | 0 | 0 | 0 | 0.1 | 0 | 0.01 | 0 |  |  | Thermal Treatment |  | 1065 | 0.5 | [8 empty] | No |  | Rod | Cylindrical | Sub-Size | Uniaxial | 31.75 | 6.35 |  |  | unnotched |  |  |  |  | 207 | 593 | 3246 | 0.0023 | 21.66 | 25.52 |  |  |  | Table 10 | 431
16 | Stainless Steel | SS316 |  |  |  | 0.065 | 0.31 | 1.75 | 0.025 | 0.0175 | 13.5 | 17 | 2.35 | 0 | 0.05 | 0.02 | 64.5895 | 0.01 | 0.003 | 0.2 | 0 | 0 | 0 | 0 | 0 | 0 | 0 | 0.1 | 0 | 0.01 | 0 |  |  | Thermal Treatment |  | 1065 | 0.5 | [8 empty] | No |  | Rod | Cylindrical | Sub-Size | Uniaxial | 31.75 | 6.35 |  |  | unnotched |  |  |  |  | 207 | 649 | 110.7 | 0.148 | 44.48 | 43.63 |  |  |  | Table 10 | 432
16 | Stainless Steel | SS316 |  |  |  | 0.065 | 0.31 | 1.75 | 0.025 | 0.0175 | 13.5 | 17 | 2.35 | 0 | 0.05 | 0.02 | 64.5895 | 0.01 | 0.003 | 0.2 | 0 | 0 | 0 | 0 | 0 | 0 | 0 | 0.1 | 0 | 0.01 | 0 |  |  | Thermal Treatment |  | 1065 | 0.5 | [8 empty] | No |  | Rod | Cylindrical | Sub-Size | Uniaxial | 31.75 | 6.35 |  |  | unnotched |  |  |  |  | 172 | 649 | 523.3 | 0.025 | 46.67 | 48.85 |  |  |  | Table 10 | 433
16 | Stainless Steel | SS316 |  |  |  | 0.065 | 0.31 | 1.75 | 0.025 | 0.0175 | 13.5 | 17 | 2.35 | 0 | 0.05 | 0.02 | 64.5895 | 0.01 | 0.003 | 0.2 | 0 | 0 | 0 | 0 | 0 | 0 | 0 | 0.1 | 0 | 0.01 | 0 |  |  | Thermal Treatment |  | 1065 | 0.5 | [8 empty] | No |  | Rod | Cylindrical | Sub-Size | Uniaxial | 31.75 | 6.35 |  |  | unnotched |  |  |  |  | 138 | 649 | 1884.2 | 0.0076 | 45.21 | 43.43 |  |  |  | Table 10 | 434
16 | Stainless Steel | SS316 |  |  |  | 0.065 | 0.31 | 1.75 | 0.025 | 0.0175 | 13.5 | 17 | 2.35 | 0 | 0.05 | 0.02 | 64.5895 | 0.01 | 0.003 | 0.2 | 0 | 0 | 0 | 0 | 0 | 0 | 0 | 0.1 | 0 | 0.01 | 0 |  |  | Thermal Treatment |  | 1065 | 0.5 | [8 empty] | No |  | Rod | Cylindrical | Sub-Size | Uniaxial | 31.75 | 6.35 |  |  | unnotched |  |  |  |  | 96.5 | 649 | 10305.3 | 0.00016 | 31.45 | 33.11 |  |  |  | Table 10 | 435
16 | Stainless Steel | SS316 |  |  |  | 0.065 | 0.31 | 1.75 | 0.025 | 0.0175 | 13.5 | 17 | 2.35 | 0 | 0.05 | 0.02 | 64.5895 | 0.01 | 0.003 | 0.2 | 0 | 0 | 0 | 0 | 0 | 0 | 0 | 0.1 | 0 | 0.01 | 0 |  |  | Thermal Treatment |  | 1065 | 0.5 | [8 empty] | No |  | Rod | Cylindrical | Sub-Size | Uniaxial | 31.75 | 6.35 |  |  | unnotched |  |  |  |  | 83 | 704 | 2191.7 | 0.014 | 72.65 | 63.85 |  |  |  | Table 10 | 436
16 | Stainless Steel | SS316 |  |  |  | 0.065 | 0.31 | 1.75 | 0.025 | 0.0175 | 13.5 | 17 | 2.35 | 0 | 0.05 | 0.02 | 64.5895 | 0.01 | 0.003 | 0.2 | 0 | 0 | 0 | 0 | 0 | 0 | 0 | 0.1 | 0 | 0.01 | 0 |  |  | Thermal Treatment |  | 1065 | 0.5 | [8 empty] | No |  | Rod | Cylindrical | Sub-Size | Uniaxial | 31.75 | 6.35 |  |  | unnotched |  |  |  |  | 69 | 704 | 6609.5 | 0.028 | 45.4 | 44.73 |  |  |  | Table 10 | 437
16 | Stainless Steel | SS316 |  |  |  | 0.065 | 0.31 | 1.75 | 0.025 | 0.0175 | 13.5 | 17 | 2.35 | 0 | 0.05 | 0.02 | 64.5895 | 0.01 | 0.003 | 0.2 | 0 | 0 | 0 | 0 | 0 | 0 | 0 | 0.1 | 0 | 0.01 | 0 |  |  | Thermal Treatment |  | 1065 | 0.5 | [8 empty] | No |  | Rod | Cylindrical | Sub-Size | Uniaxial | 31.75 | 6.35 |  |  | unnotched |  |  |  |  | 96.5 | 760 | 100.8 | 0.35 | 90.74 | 74.93 |  |  |  | Table 10 | 438
16 | Stainless Steel | SS316 |  |  |  | 0.065 | 0.31 | 1.75 | 0.025 | 0.0175 | 13.5 | 17 | 2.35 | 0 | 0.05 | 0.02 | 64.5895 | 0.01 | 0.003 | 0.2 | 0 | 0 | 0 | 0 | 0 | 0 | 0 | 0.1 | 0 | 0.01 | 0 |  |  | Thermal Treatment |  | 1065 | 0.5 | [8 empty] | No |  | Rod | Cylindrical | Sub-Size | Uniaxial | 31.75 | 6.35 |  |  | unnotched |  |  |  |  | 276 | 593 | 257 | 0.0751 | 53.72 | 52.88 |  |  |  | Table 12 | 439
16 | Stainless Steel | SS316 |  |  |  | 0.065 | 0.31 | 1.75 | 0.025 | 0.0175 | 13.5 | 17 | 2.35 | 0 | 0.05 | 0.02 | 64.5895 | 0.01 | 0.003 | 0.2 | 0 | 0 | 0 | 0 | 0 | 0 | 0 | 0.1 | 0 | 0.01 | 0 |  |  | Thermal Treatment |  | 1065 | 0.5 | [8 empty] | No |  | Rod | Cylindrical | Sub-Size | Uniaxial | 31.75 | 6.35 |  |  | unnotched |  |  |  |  | 241 | 593 | 1196 | 0.015 | 50.29 | 57.47 |  |  |  | Table 12 | 440
16 | Stainless Steel | SS316 |  |  |  | 0.065 | 0.31 | 1.75 | 0.025 | 0.0175 | 13.5 | 17 | 2.35 | 0 | 0.05 | 0.02 | 64.5895 | 0.01 | 0.003 | 0.2 | 0 | 0 | 0 | 0 | 0 | 0 | 0 | 0.1 | 0 | 0.01 | 0 |  |  | Thermal Treatment |  | 1065 | 0.5 | [8 empty] | No |  | Rod | Cylindrical | Sub-Size | Uniaxial | 31.75 | 6.35 |  |  | unnotched |  |  |  |  | 276 | 593 | 177.9 | 0.041 | 22.68 | 26.73 |  |  |  | Table 12 | 441
16 | Stainless Steel | SS316 |  |  |  | 0.065 | 0.31 | 1.75 | 0.025 | 0.0175 | 13.5 | 17 | 2.35 | 0 | 0.05 | 0.02 | 64.5895 | 0.01 | 0.003 | 0.2 | 0 | 0 | 0 | 0 | 0 | 0 | 0 | 0.1 | 0 | 0.01 | 0 |  |  | Thermal Treatment |  | 1065 | 0.5 | [8 empty] | No |  | Rod | Cylindrical | Sub-Size | Uniaxial | 31.75 | 6.35 |  |  | unnotched |  |  |  |  | 241 | 593 | 373.8 | 0.055 | 50.44 | 71.67 |  |  |  | Table 12 | 442
16 | Stainless Steel | SS316 |  |  |  | 0.065 | 0.31 | 1.75 | 0.025 | 0.0175 | 13.5 | 17 | 2.35 | 0 | 0.05 | 0.02 | 64.5895 | 0.01 | 0.003 | 0.2 | 0 | 0 | 0 | 0 | 0 | 0 | 0 | 0.1 | 0 | 0.01 | 0 |  |  | Thermal Treatment |  | 1065 | 0.5 | [8 empty] | No |  | Rod | Cylindrical | Sub-Size | Uniaxial | 31.75 | 6.35 |  |  | unnotched |  |  |  |  | 241 | 593 | 1250.4 | 0.0156 | 49.13 | 56.12 |  |  |  | Table 12 | 443
16 | Stainless Steel | SS316 |  |  |  | 0.065 | 0.31 | 1.75 | 0.025 | 0.0175 | 13.5 | 17 | 2.35 | 0 | 0.05 | 0.02 | 64.5895 | 0.01 | 0.003 | 0.2 | 0 | 0 | 0 | 0 | 0 | 0 | 0 | 0.1 | 0 | 0.01 | 0 |  |  | Thermal Treatment |  | 1065 | 0.5 | [8 empty] | No |  | Rod | Cylindrical | Sub-Size | Uniaxial | 31.75 | 6.35 |  |  | unnotched |  |  |  |  | 345 | 593 | 158.4 | 0.136 | 46.55 | 58.78 |  |  |  | Table 12 | 444
16 | Stainless Steel | SS316 |  |  |  | 0.065 | 0.31 | 1.75 | 0.025 | 0.0175 | 13.5 | 17 | 2.35 | 0 | 0.05 | 0.02 | 64.5895 | 0.01 | 0.003 | 0.2 | 0 | 0 | 0 | 0 | 0 | 0 | 0 | 0.1 | 0 | 0.01 | 0 |  |  | Thermal Treatment |  | 1065 | 0.5 | [8 empty] | No |  | Rod | Cylindrical | Sub-Size | Uniaxial | 31.75 | 6.35 |  |  | unnotched |  |  |  |  | 345 | 593 | 219.3 | 0.0742 | 41.57 | 50.79 |  |  |  | Table 12 | 445
16 | Stainless Steel | SS316 |  |  |  | 0.065 | 0.31 | 1.75 | 0.025 | 0.0175 | 13.5 | 17 | 2.35 | 0 | 0.05 | 0.02 | 64.5895 | 0.01 | 0.003 | 0.2 | 0 | 0 | 0 | 0 | 0 | 0 | 0 | 0.1 | 0 | 0.01 | 0 |  |  | Thermal Treatment |  | 1065 | 0.5 | [8 empty] | No |  | Rod | Cylindrical | Sub-Size | Uniaxial | 31.75 | 6.35 |  |  | unnotched |  |  |  |  | 207 | 593 | 812 | 0.0185 | 27.19 | 40.63 |  |  |  | Table 12 | 446
16 | Stainless Steel | SS316 |  |  |  | 0.065 | 0.31 | 1.75 | 0.025 | 0.0175 | 13.5 | 17 | 2.35 | 0 | 0.05 | 0.02 | 64.5895 | 0.01 | 0.003 | 0.2 | 0 | 0 | 0 | 0 | 0 | 0 | 0 | 0.1 | 0 | 0.01 | 0 |  |  | Thermal Treatment |  | 1065 | 0.5 | [8 empty] | No |  | Rod | Cylindrical | Sub-Size | Uniaxial | 31.75 | 6.35 |  |  | unnotched |  |  |  |  | 172 | 649 | 183.4 | 0.0988 | 47.43 | 45.34 |  |  |  | Table 12 | 447
17 | Stainless Steel | SS316LN | LN |  |  | 0.027 | 0.22 | 1.7 | 0.013 | 0.0055 | 12.2 | 17.53 | 2.49 | 0 | 0.07 | 0 | 65.74 | 0 | 0 | 0 | 0 | 0 | 0 | 0 | 0 | 0 | 0 | 0 | 0 | 0 | 0 |  |  |  |  | 75 | 0.11 |  | Electropolishing in a 50% sulfuric acid and 50% orthophosphoric acid solution. | [6 empty] | No |  | Plate | Flat | Sub-Size | Small Punch | 10 | 0.5 |  | 10 | unnotched |  |  |  | Constant Force | 450 | 650 | 0.3 | [6 empty] | Plots & Table | 448
17 | Stainless Steel | SS316LN | LN |  |  | 0.027 | 0.22 | 1.7 | 0.013 | 0.0055 | 12.2 | 17.53 | 2.49 | 0 | 0.07 | 0 | 65.74 | 0 | 0 | 0 | 0 | 0 | 0 | 0 | 0 | 0 | 0 | 0 | 0 | 0 | 0 |  |  |  |  | 75 | 0.11 |  | Electropolishing in a 50% sulfuric acid and 50% orthophosphoric acid solution. | [6 empty] | No |  | Plate | Flat | Sub-Size | Small Punch | 10 | 0.5 |  | 10 | unnotched |  |  |  | Constant Force | 400 | 650 | 1 | [6 empty] | Plots & Table | 449
17 | Stainless Steel | SS316LN | LN |  |  | 0.027 | 0.22 | 1.7 | 0.013 | 0.0055 | 12.2 | 17.53 | 2.49 | 0 | 0.07 | 0 | 65.74 | 0 | 0 | 0 | 0 | 0 | 0 | 0 | 0 | 0 | 0 | 0 | 0 | 0 | 0 |  |  |  |  | 75 | 0.11 |  | Electropolishing in a 50% sulfuric acid and 50% orthophosphoric acid solution. | [6 empty] | No |  | Plate | Flat | Sub-Size | Small Punch | 10 | 0.5 |  | 10 | unnotched |  |  |  | Constant Force | 300 | 650 | 10 | [6 empty] | Plots & Table | 450
17 | Stainless Steel | SS316LN | LN |  |  | 0.027 | 0.22 | 1.7 | 0.013 | 0.0055 | 12.2 | 17.53 | 2.49 | 0 | 0.07 | 0 | 65.74 | 0 | 0 | 0 | 0 | 0 | 0 | 0 | 0 | 0 | 0 | 0 | 0 | 0 | 0 |  |  |  |  | 75 | 0.11 |  | Electropolishing in a 50% sulfuric acid and 50% orthophosphoric acid solution. | [6 empty] | No |  | Plate | Flat | Sub-Size | Small Punch | 10 | 0.5 |  | 10 | unnotched |  |  |  | Constant Force | 200 | 650 | 100 | [6 empty] | Plots & Table | 451
17 | Stainless Steel | SS316LN | LN |  |  | 0.027 | 0.22 | 1.7 | 0.013 | 0.0055 | 12.2 | 17.53 | 2.49 | 0 | 0.07 | 0 | 65.74 | 0 | 0 | 0 | 0 | 0 | 0 | 0 | 0 | 0 | 0 | 0 | 0 | 0 | 0 |  |  |  |  | 75 | 0.11 |  | Electropolishing in a 50% sulfuric acid and 50% orthophosphoric acid solution. | [6 empty] | No |  | Plate | Flat | Sub-Size | Small Punch | 10 | 0.5 |  | 10 | unnotched |  |  |  | Constant Force | 100 | 650 | 1000 | [6 empty] | Plots & Table | 452
17 | Stainless Steel | SS316LN | LN |  |  | 0.027 | 0.22 | 1.7 | 0.013 | 0.0055 | 12.2 | 17.53 | 2.49 | 0 | 0.07 | 0 | 65.74 | 0 | 0 | 0 | 0 | 0 | 0 | 0 | 0 | 0 | 0 | 0 | 0 | 0 | 0 |  |  |  |  | 75 | 0.11 |  | Electropolishing in a 50% sulfuric acid and 50% orthophosphoric acid solution. | [6 empty] | No |  | Plate | Flat | Sub-Size | Small Punch | 10 | 0.5 |  | 10 | unnotched |  |  |  | Constant Force | 50 | 650 | 10000 | [6 empty] | Plots & Table | 453
18 | Stainless Steel | SS316L | 5N2Cu |  |  | 0.0172 | 0.485 | 1.11 | 0 | 0 | 9.73 | 19.25 | 2.07 | 0 | 0.0461 | 0 | 65.24 | 0 | 0 | 2.05 | 0 | 0 | 0 | 0 | 0 | 0 | 0 | 0 | 0 | 0 | 0 |  |  | Thermal Treatment |  | 1150 | 0.25 |  | electro-etched with 10% oxalic acid by Struer LectroPol-5 |  |  |  | 47 |  |  | No |  | Rod | Cylindrical | Sub-Size | Uniaxial | 15 | 6 |  |  | unnotched |  |  |  |  | 248.3945 | 650 | 4.872135 | [6 empty] | Fig 3 | 454
18 | Stainless Steel | SS316L | 5N2Cu |  |  | 0.0172 | 0.485 | 1.11 | 0 | 0 | 9.73 | 19.25 | 2.07 | 0 | 0.0461 | 0 | 65.24 | 0 | 0 | 2.05 | 0 | 0 | 0 | 0 | 0 | 0 | 0 | 0 | 0 | 0 | 0 |  |  | Thermal Treatment |  | 1150 | 0.25 |  | electro-etched with 10% oxalic acid by Struer LectroPol-5 |  |  |  | 47 |  |  | No |  | Rod | Cylindrical | Sub-Size | Uniaxial | 15 | 6 |  |  | unnotched |  |  |  |  | 198.5092 | 650 | 43.8637 | [6 empty] | Fig 3 | 455
18 | Stainless Steel | SS316L | 5N2Cu |  |  | 0.0172 | 0.485 | 1.11 | 0 | 0 | 9.73 | 19.25 | 2.07 | 0 | 0.0461 | 0 | 65.24 | 0 | 0 | 2.05 | 0 | 0 | 0 | 0 | 0 | 0 | 0 | 0 | 0 | 0 | 0 |  |  | Thermal Treatment |  | 1150 | 0.25 |  | electro-etched with 10% oxalic acid by Struer LectroPol-5 |  |  |  | 47 |  |  | No |  | Rod | Cylindrical | Sub-Size | Uniaxial | 15 | 6 |  |  | unnotched |  |  |  |  | 173.5665 | 650 | 104.1223 | [6 empty] | Fig 3 | 456
18 | Stainless Steel | SS316L | 5N2Cu |  |  | 0.0172 | 0.485 | 1.11 | 0 | 0 | 9.73 | 19.25 | 2.07 | 0 | 0.0461 | 0 | 65.24 | 0 | 0 | 2.05 | 0 | 0 | 0 | 0 | 0 | 0 | 0 | 0 | 0 | 0 | 0 |  |  | Thermal Treatment |  | 1150 | 0.25 |  | electro-etched with 10% oxalic acid by Struer LectroPol-5 |  |  |  | 47 |  |  | No |  | Rod | Cylindrical | Sub-Size | Uniaxial | 15 | 6 |  |  | unnotched |  |  |  |  | 148.6239 | 650 | 338.7073 | [6 empty] | Fig 3 | 457
18 | Stainless Steel | SS316L | 5N2Cu |  |  | 0.0172 | 0.485 | 1.11 | 0 | 0 | 9.73 | 19.25 | 2.07 | 0 | 0.0461 | 0 | 65.24 | 0 | 0 | 2.05 | 0 | 0 | 0 | 0 | 0 | 0 | 0 | 0 | 0 | 0 | 0 |  |  | Thermal Treatment |  | 1150 | 0.25 |  | electro-etched with 10% oxalic acid by Struer LectroPol-5 |  |  |  | 47 |  |  | No |  | Rod | Cylindrical | Sub-Size | Uniaxial | 15 | 6 |  |  | unnotched |  |  |  |  | 123.3945 | 650 | 937.4105 | [6 empty] | Fig 3 | 458
18 | Stainless Steel | SS316L | 5N2Cu |  |  | 0.0172 | 0.485 | 1.11 | 0 | 0 | 9.73 | 19.25 | 2.07 | 0 | 0.0461 | 0 | 65.24 | 0 | 0 | 2.05 | 0 | 0 | 0 | 0 | 0 | 0 | 0 | 0 | 0 | 0 | 0 |  |  | Thermal Treatment |  | 1150 | 0.25 |  | electro-etched with 10% oxalic acid by Struer LectroPol-5 |  |  |  | 47 |  |  | No |  | Rod | Cylindrical | Sub-Size | Uniaxial | 15 | 6 |  |  | unnotched |  |  |  |  | 98.45183 | 650 | 3200.834 | [6 empty] | Fig 3 | 459
18 | Stainless Steel | SS316L | 5N2Cu |  |  | 0.0172 | 0.485 | 1.11 | 0 | 0 | 9.73 | 19.25 | 2.07 | 0 | 0.0461 | 0 | 65.24 | 0 | 0 | 2.05 | 0 | 0 | 0 | 0 | 0 | 0 | 0 | 0 | 0 | 0 | 0 |  |  | Thermal Treatment |  | 1150 | 0.25 |  | electro-etched with 10% oxalic acid by Struer LectroPol-5 |  |  |  | 47 |  |  | No |  | Rod | Cylindrical | Sub-Size | Uniaxial | 15 | 6 |  |  | unnotched |  |  |  |  | 173.6462 | 700 | 7.408406 | [6 empty] | Fig 3 | 460
18 | Stainless Steel | SS316L | 5N2Cu |  |  | 0.0172 | 0.485 | 1.11 | 0 | 0 | 9.73 | 19.25 | 2.07 | 0 | 0.0461 | 0 | 65.24 | 0 | 0 | 2.05 | 0 | 0 | 0 | 0 | 0 | 0 | 0 | 0 | 0 | 0 | 0 |  |  | Thermal Treatment |  | 1150 | 0.25 |  | electro-etched with 10% oxalic acid by Struer LectroPol-5 |  |  |  | 47 |  |  | No |  | Rod | Cylindrical | Sub-Size | Uniaxial | 15 | 6 |  |  | unnotched |  |  |  |  | 148.6763 | 700 | 15.58334 | [6 empty] | Fig 3 | 461
18 | Stainless Steel | SS316L | 5N2Cu |  |  | 0.0172 | 0.485 | 1.11 | 0 | 0 | 9.73 | 19.25 | 2.07 | 0 | 0.0461 | 0 | 65.24 | 0 | 0 | 2.05 | 0 | 0 | 0 | 0 | 0 | 0 | 0 | 0 | 0 | 0 | 0 |  |  | Thermal Treatment |  | 1150 | 0.25 |  | electro-etched with 10% oxalic acid by Struer LectroPol-5 |  |  |  | 47 |  |  | No |  | Rod | Cylindrical | Sub-Size | Uniaxial | 15 | 6 |  |  | unnotched |  |  |  |  | 123.7064 | 700 | 84.45114 | [6 empty] | Fig 3 | 462
18 | Stainless Steel | SS316L | 5N2Cu |  |  | 0.0172 | 0.485 | 1.11 | 0 | 0 | 9.73 | 19.25 | 2.07 | 0 | 0.0461 | 0 | 65.24 | 0 | 0 | 2.05 | 0 | 0 | 0 | 0 | 0 | 0 | 0 | 0 | 0 | 0 | 0 |  |  | Thermal Treatment |  | 1150 | 0.25 |  | electro-etched with 10% oxalic acid by Struer LectroPol-5 |  |  |  | 47 |  |  | No |  | Rod | Cylindrical | Sub-Size | Uniaxial | 15 | 6 |  |  | unnotched |  |  |  |  | 99.0373 | 700 | 406.6065 | [6 empty] | Fig 3 | 463
18 | Stainless Steel | SS316L | 5N1Cu |  |  | 0.0154 | 0.483 | 1.1 | 0 | 0 | 9.55 | 19.15 | 2.02 | 0 | 0.0397 | 0 | 66.66 | 0 | 0 | 0.98 | 0 | 0 | 0 | 0 | 0 | 0 | 0 | 0 | 0 | 0 | 0 |  |  | Thermal Treatment |  | 1150 | 0.25 |  | electro-etched with 10% oxalic acid by Struer LectroPol-5 |  |  |  | 47 |  |  | No |  | Rod | Cylindrical | Sub-Size | Uniaxial | 15 | 6 |  |  | unnotched |  |  |  |  | 248.1078 | 650 | 6.622968 | [6 empty] | Fig 3 | 464
18 | Stainless Steel | SS316L | 5N1Cu |  |  | 0.0154 | 0.483 | 1.1 | 0 | 0 | 9.55 | 19.15 | 2.02 | 0 | 0.0397 | 0 | 66.66 | 0 | 0 | 0.98 | 0 | 0 | 0 | 0 | 0 | 0 | 0 | 0 | 0 | 0 | 0 |  |  | Thermal Treatment |  | 1150 | 0.25 |  | electro-etched with 10% oxalic acid by Struer LectroPol-5 |  |  |  | 47 |  |  | No |  | Rod | Cylindrical | Sub-Size | Uniaxial | 15 | 6 |  |  | unnotched |  |  |  |  | 198.5092 | 650 | 37.31899 | [6 empty] | Fig 3 | 465
18 | Stainless Steel | SS316L | 5N1Cu |  |  | 0.0154 | 0.483 | 1.1 | 0 | 0 | 9.55 | 19.15 | 2.02 | 0 | 0.0397 | 0 | 66.66 | 0 | 0 | 0.98 | 0 | 0 | 0 | 0 | 0 | 0 | 0 | 0 | 0 | 0 | 0 |  |  | Thermal Treatment |  | 1150 | 0.25 |  | electro-etched with 10% oxalic acid by Struer LectroPol-5 |  |  |  | 47 |  |  | No |  | Rod | Cylindrical | Sub-Size | Uniaxial | 15 | 6 |  |  | unnotched |  |  |  |  | 173.27 | 650 | 103.284 | [6 empty] | Fig 3 | 466
18 | Stainless Steel | SS316L | 5N1Cu |  |  | 0.0154 | 0.483 | 1.1 | 0 | 0 | 9.55 | 19.15 | 2.02 | 0 | 0.0397 | 0 | 66.66 | 0 | 0 | 0.98 | 0 | 0 | 0 | 0 | 0 | 0 | 0 | 0 | 0 | 0 | 0 |  |  | Thermal Treatment |  | 1150 | 0.25 |  | electro-etched with 10% oxalic acid by Struer LectroPol-5 |  |  |  | 47 |  |  | No |  | Rod | Cylindrical | Sub-Size | Uniaxial | 15 | 6 |  |  | unnotched |  |  |  |  | 148.6239 | 650 | 251.1886 | [6 empty] | Fig 3 | 467
18 | Stainless Steel | SS316L | 5N1Cu |  |  | 0.0154 | 0.483 | 1.1 | 0 | 0 | 9.55 | 19.15 | 2.02 | 0 | 0.0397 | 0 | 66.66 | 0 | 0 | 0.98 | 0 | 0 | 0 | 0 | 0 | 0 | 0 | 0 | 0 | 0 | 0 |  |  | Thermal Treatment |  | 1150 | 0.25 |  | electro-etched with 10% oxalic acid by Struer LectroPol-5 |  |  |  | 47 |  |  | No |  | Rod | Cylindrical | Sub-Size | Uniaxial | 15 | 6 |  |  | unnotched |  |  |  |  | 123.3945 | 650 | 536.8149 | [6 empty] | Fig 3 | 468
18 | Stainless Steel | SS316L | 5N1Cu |  |  | 0.0154 | 0.483 | 1.1 | 0 | 0 | 9.55 | 19.15 | 2.02 | 0 | 0.0397 | 0 | 66.66 | 0 | 0 | 0.98 | 0 | 0 | 0 | 0 | 0 | 0 | 0 | 0 | 0 | 0 | 0 |  |  | Thermal Treatment |  | 1150 | 0.25 |  | electro-etched with 10% oxalic acid by Struer LectroPol-5 |  |  |  | 47 |  |  | No |  | Rod | Cylindrical | Sub-Size | Uniaxial | 15 | 6 |  |  | unnotched |  |  |  |  | 98.16514 | 650 | 1623.777 | [6 empty] | Fig 3 | 469
18 | Stainless Steel | SS316L | 13N |  |  | 0.0176 | 0.471 | 1.01 | 0 | 0 | 9.06 | 17.93 | 1.99 | 0 | 0.1346 | 0 | 69.38 | 0 | 0 | 0 | 0 | 0 | 0 | 0 | 0 | 0 | 0 | 0 | 0 | 0 | 0 |  |  | Thermal Treatment |  | 1150 | 0.25 |  | electro-etched with 10% oxalic acid by Struer LectroPol-5 |  |  |  | 84 |  |  | No |  | Rod | Cylindrical | Sub-Size | Uniaxial | 15 | 6 |  |  | unnotched |  |  |  |  | 250.4014 | 650 | 62.0844 | [6 empty] | Fig 3 | 470
18 | Stainless Steel | SS316L | 13N |  |  | 0.0176 | 0.471 | 1.01 | 0 | 0 | 9.06 | 17.93 | 1.99 | 0 | 0.1346 | 0 | 69.38 | 0 | 0 | 0 | 0 | 0 | 0 | 0 | 0 | 0 | 0 | 0 | 0 | 0 | 0 |  |  | Thermal Treatment |  | 1150 | 0.25 |  | electro-etched with 10% oxalic acid by Struer LectroPol-5 |  |  |  | 84 |  |  | No |  | Rod | Cylindrical | Sub-Size | Uniaxial | 15 | 6 |  |  | unnotched |  |  |  |  | 200.2294 | 650 | 352.6699 | [6 empty] | Fig 3 | 471
18 | Stainless Steel | SS316L | 13N |  |  | 0.0176 | 0.471 | 1.01 | 0 | 0 | 9.06 | 17.93 | 1.99 | 0 | 0.1346 | 0 | 69.38 | 0 | 0 | 0 | 0 | 0 | 0 | 0 | 0 | 0 | 0 | 0 | 0 | 0 | 0 |  |  | Thermal Treatment |  | 1150 | 0.25 |  | electro-etched with 10% oxalic acid by Struer LectroPol-5 |  |  |  | 84 |  |  | No |  | Rod | Cylindrical | Sub-Size | Uniaxial | 15 | 6 |  |  | unnotched |  |  |  |  | 175.5734 | 650 | 1101.806 | [6 empty] | Fig 3 | 472
18 | Stainless Steel | SS316L | 13N |  |  | 0.0176 | 0.471 | 1.01 | 0 | 0 | 9.06 | 17.93 | 1.99 | 0 | 0.1346 | 0 | 69.38 | 0 | 0 | 0 | 0 | 0 | 0 | 0 | 0 | 0 | 0 | 0 | 0 | 0 | 0 |  |  | Thermal Treatment |  | 1150 | 0.25 |  | electro-etched with 10% oxalic acid by Struer LectroPol-5 |  |  |  | 84 |  |  | No |  | Rod | Cylindrical | Sub-Size | Uniaxial | 15 | 6 |  |  | unnotched |  |  |  |  | 150.344 | 650 | 1404.004 | [6 empty] | Fig 3 | 473
18 | Stainless Steel | SS316L | 13N |  |  | 0.0176 | 0.471 | 1.01 | 0 | 0 | 9.06 | 17.93 | 1.99 | 0 | 0.1346 | 0 | 69.38 | 0 | 0 | 0 | 0 | 0 | 0 | 0 | 0 | 0 | 0 | 0 | 0 | 0 | 0 |  |  | Thermal Treatment |  | 1150 | 0.25 |  | electro-etched with 10% oxalic acid by Struer LectroPol-5 |  |  |  | 84 |  |  | No |  | Rod | Cylindrical | Sub-Size | Uniaxial | 15 | 6 |  |  | unnotched |  |  |  |  | 125.4014 | 650 | 4421.952 | [6 empty] | Fig 3 | 474
18 | Stainless Steel | SS316L | 13N |  |  | 0.0176 | 0.471 | 1.01 | 0 | 0 | 9.06 | 17.93 | 1.99 | 0 | 0.1346 | 0 | 69.38 | 0 | 0 | 0 | 0 | 0 | 0 | 0 | 0 | 0 | 0 | 0 | 0 | 0 | 0 |  |  | Thermal Treatment |  | 1150 | 0.25 |  | electro-etched with 10% oxalic acid by Struer LectroPol-5 |  |  |  | 84 |  |  | No |  | Rod | Cylindrical | Sub-Size | Uniaxial | 15 | 6 |  |  | unnotched |  |  |  |  | 100.4587 | 650 | 9002.973 | [6 empty] | Fig 3 | 475
18 | Stainless Steel | SS316L | 13N |  |  | 0.0176 | 0.471 | 1.01 | 0 | 0 | 9.06 | 17.93 | 1.99 | 0 | 0.1346 | 0 | 69.38 | 0 | 0 | 0 | 0 | 0 | 0 | 0 | 0 | 0 | 0 | 0 | 0 | 0 | 0 |  |  | Thermal Treatment |  | 1150 | 0.25 |  | electro-etched with 10% oxalic acid by Struer LectroPol-5 |  |  |  | 84 |  |  | No |  | Rod | Cylindrical | Sub-Size | Uniaxial | 15 | 6 |  |  | unnotched |  |  |  |  | 175.4513 | 700 | 78.26687 | [6 empty] | Fig 3 | 476
18 | Stainless Steel | SS316L | 13N |  |  | 0.0176 | 0.471 | 1.01 | 0 | 0 | 9.06 | 17.93 | 1.99 | 0 | 0.1346 | 0 | 69.38 | 0 | 0 | 0 | 0 | 0 | 0 | 0 | 0 | 0 | 0 | 0 | 0 | 0 | 0 |  |  | Thermal Treatment |  | 1150 | 0.25 |  | electro-etched with 10% oxalic acid by Struer LectroPol-5 |  |  |  | 84 |  |  | No |  | Rod | Cylindrical | Sub-Size | Uniaxial | 15 | 6 |  |  | unnotched |  |  |  |  | 150.1805 | 700 | 167.4377 | [6 empty] | Fig 3 | 477
18 | Stainless Steel | SS316L | 13N |  |  | 0.0176 | 0.471 | 1.01 | 0 | 0 | 9.06 | 17.93 | 1.99 | 0 | 0.1346 | 0 | 69.38 | 0 | 0 | 0 | 0 | 0 | 0 | 0 | 0 | 0 | 0 | 0 | 0 | 0 | 0 |  |  | Thermal Treatment |  | 1150 | 0.25 |  | electro-etched with 10% oxalic acid by Struer LectroPol-5 |  |  |  | 84 |  |  | No |  | Rod | Cylindrical | Sub-Size | Uniaxial | 15 | 6 |  |  | unnotched |  |  |  |  | 124.9097 | 700 | 343.3838 | [6 empty] | Fig 3 | 478
18 | Stainless Steel | SS316L | 13N |  |  | 0.0177 | 0.455 | 1.03 | 0 | 0 | 8.97 | 17.94 | 2.01 | 0 | 0.0877 | 0 | 69.48 | 0 | 0 | 0 | 0 | 0 | 0 | 0 | 0 | 0 | 0 | 0 | 0 | 0 | 0 |  |  | Thermal Treatment |  | 1150 | 0.25 |  | electro-etched with 10% oxalic acid by Struer LectroPol-5 |  |  |  | 84 |  |  | No |  | Rod | Cylindrical | Sub-Size | Uniaxial | 15 | 6 |  |  | unnotched |  |  |  |  | 99.93983 | 700 | 1149.61 | [6 empty] | Fig 3 | 479
18 | Stainless Steel | SS316L | 9N |  |  | 0.0177 | 0.455 | 1.03 | 0 | 0 | 8.97 | 17.94 | 2.01 | 0 | 0.0877 | 0 | 69.48 | 0 | 0 | 0 | 0 | 0 | 0 | 0 | 0 | 0 | 0 | 0 | 0 | 0 | 0 |  |  | Thermal Treatment |  | 1150 | 0.25 |  | electro-etched with 10% oxalic acid by Struer LectroPol-5 |  |  |  | 41 |  |  | No |  | Rod | Cylindrical | Sub-Size | Uniaxial | 15 | 6 |  |  | unnotched |  |  |  |  | 250.4014 | 650 | 22.25197 | [6 empty] | Fig 3 | 480
18 | Stainless Steel | SS316L | 9N |  |  | 0.0177 | 0.455 | 1.03 | 0 | 0 | 8.97 | 17.94 | 2.01 | 0 | 0.0877 | 0 | 69.48 | 0 | 0 | 0 | 0 | 0 | 0 | 0 | 0 | 0 | 0 | 0 | 0 | 0 | 0 |  |  | Thermal Treatment |  | 1150 | 0.25 |  | electro-etched with 10% oxalic acid by Struer LectroPol-5 |  |  |  | 41 |  |  | No |  | Rod | Cylindrical | Sub-Size | Uniaxial | 15 | 6 |  |  | unnotched |  |  |  |  | 200.2294 | 650 | 126.4021 | [6 empty] | Fig 3 | 481
18 | Stainless Steel | SS316L | 9N |  |  | 0.0177 | 0.455 | 1.03 | 0 | 0 | 8.97 | 17.94 | 2.01 | 0 | 0.0877 | 0 | 69.48 | 0 | 0 | 0 | 0 | 0 | 0 | 0 | 0 | 0 | 0 | 0 | 0 | 0 | 0 |  |  | Thermal Treatment |  | 1150 | 0.25 |  | electro-etched with 10% oxalic acid by Struer LectroPol-5 |  |  |  | 41 |  |  | No |  | Rod | Cylindrical | Sub-Size | Uniaxial | 15 | 6 |  |  | unnotched |  |  |  |  | 175.2867 | 650 | 251.1886 | [6 empty] | Fig 3 | 482
18 | Stainless Steel | SS316L | 9N |  |  | 0.0177 | 0.455 | 1.03 | 0 | 0 | 8.97 | 17.94 | 2.01 | 0 | 0.0877 | 0 | 69.48 | 0 | 0 | 0 | 0 | 0 | 0 | 0 | 0 | 0 | 0 | 0 | 0 | 0 | 0 |  |  | Thermal Treatment |  | 1150 | 0.25 |  | electro-etched with 10% oxalic acid by Struer LectroPol-5 |  |  |  | 41 |  |  | No |  | Rod | Cylindrical | Sub-Size | Uniaxial | 15 | 6 |  |  | unnotched |  |  |  |  | 150.344 | 650 | 549.985 | [6 empty] | Fig 3 | 483
18 | Stainless Steel | SS316L | 9N |  |  | 0.0177 | 0.455 | 1.03 | 0 | 0 | 8.97 | 17.94 | 2.01 | 0 | 0.0877 | 0 | 69.48 | 0 | 0 | 0 | 0 | 0 | 0 | 0 | 0 | 0 | 0 | 0 | 0 | 0 | 0 |  |  | Thermal Treatment |  | 1150 | 0.25 |  | electro-etched with 10% oxalic acid by Struer LectroPol-5 |  |  |  | 41 |  |  | No |  | Rod | Cylindrical | Sub-Size | Uniaxial | 15 | 6 |  |  | unnotched |  |  |  |  | 125.1147 | 650 | 1534.493 | [6 empty] | Fig 3 | 484
18 | Stainless Steel | SS316L | 9N |  |  | 0.0177 | 0.455 | 1.03 | 0 | 0 | 8.97 | 17.94 | 2.01 | 0 | 0.0877 | 0 | 69.48 | 0 | 0 | 0 | 0 | 0 | 0 | 0 | 0 | 0 | 0 | 0 | 0 | 0 | 0 |  |  | Thermal Treatment |  | 1150 | 0.25 |  | electro-etched with 10% oxalic acid by Struer LectroPol-5 |  |  |  | 41 |  |  | No |  | Rod | Cylindrical | Sub-Size | Uniaxial | 15 | 6 |  |  | unnotched |  |  |  |  | 100.4587 | 650 | 3613.223 | [6 empty] | Fig 3 | 485
18 | Stainless Steel | SS316L | 9N |  |  | 0.0177 | 0.455 | 1.03 | 0 | 0 | 8.97 | 17.94 | 2.01 | 0 | 0.0877 | 0 | 69.48 | 0 | 0 | 0 | 0 | 0 | 0 | 0 | 0 | 0 | 0 | 0 | 0 | 0 | 0 |  |  | Thermal Treatment |  | 1150 | 0.25 |  | electro-etched with 10% oxalic acid by Struer LectroPol-5 |  |  |  | 41 |  |  | No |  | Rod | Cylindrical | Sub-Size | Uniaxial | 15 | 6 |  |  | unnotched |  |  |  |  | 175.1504 | 700 | 24.18167 | [6 empty] | Fig 3 | 486
18 | Stainless Steel | SS316L | 9N |  |  | 0.0177 | 0.455 | 1.03 | 0 | 0 | 8.97 | 17.94 | 2.01 | 0 | 0.0877 | 0 | 69.48 | 0 | 0 | 0 | 0 | 0 | 0 | 0 | 0 | 0 | 0 | 0 | 0 | 0 | 0 |  |  | Thermal Treatment |  | 1150 | 0.25 |  | electro-etched with 10% oxalic acid by Struer LectroPol-5 |  |  |  | 41 |  |  | No |  | Rod | Cylindrical | Sub-Size | Uniaxial | 15 | 6 |  |  | unnotched |  |  |  |  | 150.1805 | 700 | 64.44279 | [6 empty] | Fig 3 | 487
18 | Stainless Steel | SS316L | 9N |  |  | 0.0177 | 0.455 | 1.03 | 0 | 0 | 8.97 | 17.94 | 2.01 | 0 | 0.0877 | 0 | 69.48 | 0 | 0 | 0 | 0 | 0 | 0 | 0 | 0 | 0 | 0 | 0 | 0 | 0 | 0 |  |  | Thermal Treatment |  | 1150 | 0.25 |  | electro-etched with 10% oxalic acid by Struer LectroPol-5 |  |  |  | 41 |  |  | No |  | Rod | Cylindrical | Sub-Size | Uniaxial | 15 | 6 |  |  | unnotched |  |  |  |  | 124.9097 | 700 | 122.4823 | [6 empty] | Fig 3 | 488
18 | Stainless Steel | SS316L | 9N |  |  | 0.0177 | 0.455 | 1.03 | 0 | 0 | 8.97 | 17.94 | 2.01 | 0 | 0.0877 | 0 | 69.48 | 0 | 0 | 0 | 0 | 0 | 0 | 0 | 0 | 0 | 0 | 0 | 0 | 0 | 0 |  |  | Thermal Treatment |  | 1150 | 0.25 |  | electro-etched with 10% oxalic acid by Struer LectroPol-5 |  |  |  | 41 |  |  | No |  | Rod | Cylindrical | Sub-Size | Uniaxial | 15 | 6 |  |  | unnotched |  |  |  |  | 100.2407 | 700 | 465.4681 | [6 empty] | Fig 3 | 489
18 | Stainless Steel | SS316L | 5N |  |  | 0.0205 | 0.421 | 1.06 | 0 | 0 | 9.17 | 18.68 | 2.05 | 0 | 0.0492 | 0 | 68.54 | 0 | 0 | 0 | 0 | 0 | 0 | 0 | 0 | 0 | 0 | 0 | 0 | 0 | 0 |  |  | Thermal Treatment |  | 1150 | 0.25 |  | electro-etched with 10% oxalic acid by Struer LectroPol-5 |  |  |  | 80 |  |  | No |  | Rod | Cylindrical | Sub-Size | Uniaxial | 15 | 6 |  |  | unnotched |  |  |  |  | 249.828 | 650 | 8.787385 | [6 empty] | Fig 3 | 490
18 | Stainless Steel | SS316L | 5N |  |  | 0.0205 | 0.421 | 1.06 | 0 | 0 | 9.17 | 18.68 | 2.05 | 0 | 0.0492 | 0 | 68.54 | 0 | 0 | 0 | 0 | 0 | 0 | 0 | 0 | 0 | 0 | 0 | 0 | 0 | 0 |  |  | Thermal Treatment |  | 1150 | 0.25 |  | electro-etched with 10% oxalic acid by Struer LectroPol-5 |  |  |  | 80 |  |  | No |  | Rod | Cylindrical | Sub-Size | Uniaxial | 15 | 6 |  |  | unnotched |  |  |  |  | 199.9427 | 650 | 58.19857 | [6 empty] | Fig 3 | 491
18 | Stainless Steel | SS316L | 5N |  |  | 0.0205 | 0.421 | 1.06 | 0 | 0 | 9.17 | 18.68 | 2.05 | 0 | 0.0492 | 0 | 68.54 | 0 | 0 | 0 | 0 | 0 | 0 | 0 | 0 | 0 | 0 | 0 | 0 | 0 | 0 |  |  | Thermal Treatment |  | 1150 | 0.25 |  | electro-etched with 10% oxalic acid by Struer LectroPol-5 |  |  |  | 80 |  |  | No |  | Rod | Cylindrical | Sub-Size | Uniaxial | 15 | 6 |  |  | unnotched |  |  |  |  | 175 | 650 | 127.4275 | [6 empty] | Fig 3 | 492
18 | Stainless Steel | SS316L | 5N |  |  | 0.0205 | 0.421 | 1.06 | 0 | 0 | 9.17 | 18.68 | 2.05 | 0 | 0.0492 | 0 | 68.54 | 0 | 0 | 0 | 0 | 0 | 0 | 0 | 0 | 0 | 0 | 0 | 0 | 0 | 0 |  |  | Thermal Treatment |  | 1150 | 0.25 |  | electro-etched with 10% oxalic acid by Struer LectroPol-5 |  |  |  | 80 |  |  | No |  | Rod | Cylindrical | Sub-Size | Uniaxial | 15 | 6 |  |  | unnotched |  |  |  |  | 150.0573 | 650 | 241.2438 | [6 empty] | Fig 3 | 493
18 | Stainless Steel | SS316L | 5N |  |  | 0.0205 | 0.421 | 1.06 | 0 | 0 | 9.17 | 18.68 | 2.05 | 0 | 0.0492 | 0 | 68.54 | 0 | 0 | 0 | 0 | 0 | 0 | 0 | 0 | 0 | 0 | 0 | 0 | 0 | 0 |  |  | Thermal Treatment |  | 1150 | 0.25 |  | electro-etched with 10% oxalic acid by Struer LectroPol-5 |  |  |  | 80 |  |  | No |  | Rod | Cylindrical | Sub-Size | Uniaxial | 15 | 6 |  |  | unnotched |  |  |  |  | 124.828 | 650 | 797.5435 | [6 empty] | Fig 3 | 494
18 | Stainless Steel | SS316L | 5N |  |  | 0.0205 | 0.421 | 1.06 | 0 | 0 | 9.17 | 18.68 | 2.05 | 0 | 0.0492 | 0 | 68.54 | 0 | 0 | 0 | 0 | 0 | 0 | 0 | 0 | 0 | 0 | 0 | 0 | 0 | 0 |  |  | Thermal Treatment |  | 1150 | 0.25 |  | electro-etched with 10% oxalic acid by Struer LectroPol-5 |  |  |  | 80 |  |  | No |  | Rod | Cylindrical | Sub-Size | Uniaxial | 15 | 6 |  |  | unnotched |  |  |  |  | 99.88532 | 650 | 1677.109 | [6 empty] | Fig 3 | 495
18 | Stainless Steel | SS316L | 5N |  |  | 0.0205 | 0.421 | 1.06 | 0 | 0 | 9.17 | 18.68 | 2.05 | 0 | 0.0492 | 0 | 68.54 | 0 | 0 | 0 | 0 | 0 | 0 | 0 | 0 | 0 | 0 | 0 | 0 | 0 | 0 |  |  | Thermal Treatment |  | 1150 | 0.25 |  | electro-etched with 10% oxalic acid by Struer LectroPol-5 |  |  |  | 80 |  |  | No |  | Rod | Cylindrical | Sub-Size | Uniaxial | 15 | 6 |  |  | unnotched |  |  |  |  | 174.5487 | 700 | 8.921928 | [6 empty] | Fig 3 | 496
18 | Stainless Steel | SS316L | 5N |  |  | 0.0205 | 0.421 | 1.06 | 0 | 0 | 9.17 | 18.68 | 2.05 | 0 | 0.0492 | 0 | 68.54 | 0 | 0 | 0 | 0 | 0 | 0 | 0 | 0 | 0 | 0 | 0 | 0 | 0 | 0 |  |  | Thermal Treatment |  | 1150 | 0.25 |  | electro-etched with 10% oxalic acid by Struer LectroPol-5 |  |  |  | 80 |  |  | No |  | Rod | Cylindrical | Sub-Size | Uniaxial | 15 | 6 |  |  | unnotched |  |  |  |  | 149.278 | 700 | 23.18129 | [6 empty] | Fig 3 | 497
18 | Stainless Steel | SS316L | 5N |  |  | 0.0205 | 0.421 | 1.06 | 0 | 0 | 9.17 | 18.68 | 2.05 | 0 | 0.0492 | 0 | 68.54 | 0 | 0 | 0 | 0 | 0 | 0 | 0 | 0 | 0 | 0 | 0 | 0 | 0 | 0 |  |  | Thermal Treatment |  | 1150 | 0.25 |  | electro-etched with 10% oxalic acid by Struer LectroPol-5 |  |  |  | 80 |  |  | No |  | Rod | Cylindrical | Sub-Size | Uniaxial | 15 | 6 |  |  | unnotched |  |  |  |  | 124.6089 | 700 | 73.77172 | [6 empty] | Fig 3 | 498
18 | Stainless Steel | SS316L | 5N |  |  | 0.0205 | 0.421 | 1.06 | 0 | 0 | 9.17 | 18.68 | 2.05 | 0 | 0.0492 | 0 | 68.54 | 0 | 0 | 0 | 0 | 0 | 0 | 0 | 0 | 0 | 0 | 0 | 0 | 0 | 0 |  |  | Thermal Treatment |  | 1150 | 0.25 |  | electro-etched with 10% oxalic acid by Struer LectroPol-5 |  |  |  | 80 |  |  | No |  | Rod | Cylindrical | Sub-Size | Uniaxial | 15 | 6 |  |  | unnotched |  |  |  |  | 99.63899 | 700 | 376.8311 | [6 empty] | Fig 3 | 499
19 | Stainless Steel | SS316LN |  |  |  | 0.027 | 0.22 | 1.7 | 0.013 | 0.0055 | 12.2 | 17.53 | 2.49 | 0 | 0.07 | 0 | 65.74 | 0 | 0 | 0 | 0 | 0 | 0 | 0 | 0 | 0 | 0 | 0 | 0 | 0 | 0 | [14 empty] | No |  | Plate | Flat | Sub-Size | Small Punch | 10 | 0.5 |  | 10 | unnotched |  |  |  | Constant Force | 5.5 | 650 | 850 | [6 empty] | Loads/Stress Converted from N to Mpa | 500
19 | Stainless Steel | SS316LN |  |  |  | 0.027 | 0.22 | 1.7 | 0.013 | 0.0055 | 12.2 | 17.53 | 2.49 | 0 | 0.07 | 0 | 65.74 | 0 | 0 | 0 | 0 | 0 | 0 | 0 | 0 | 0 | 0 | 0 | 0 | 0 | 0 | [14 empty] | No |  | Plate | Flat | Sub-Size | Small Punch | 10 | 0.5 |  | 10 | unnotched |  |  |  | Constant Force | 6.5 | 650 | 350 | [6 empty] | Loads/Stress Converted from N to Mpa | 501
19 | Stainless Steel | SS316LN |  |  |  | 0.027 | 0.22 | 1.7 | 0.013 | 0.0055 | 12.2 | 17.53 | 2.49 | 0 | 0.07 | 0 | 65.74 | 0 | 0 | 0 | 0 | 0 | 0 | 0 | 0 | 0 | 0 | 0 | 0 | 0 | 0 | [14 empty] | No |  | Plate | Flat | Sub-Size | Small Punch | 10 | 0.5 |  | 10 | unnotched |  |  |  | Constant Force | 7.5 | 650 | 180 | [6 empty] | Loads/Stress Converted from N to Mpa | 502
19 | Stainless Steel | SS316LN |  |  |  | 0.027 | 0.22 | 1.7 | 0.013 | 0.0055 | 12.2 | 17.53 | 2.49 | 0 | 0.07 | 0 | 65.74 | 0 | 0 | 0 | 0 | 0 | 0 | 0 | 0 | 0 | 0 | 0 | 0 | 0 | 0 | [14 empty] | No |  | Plate | Flat | Sub-Size | Small Punch | 10 | 0.5 |  | 10 | unnotched |  |  |  | Constant Force | 8.5 | 650 | 65 | [6 empty] | Loads/Stress Converted from N to Mpa | 503
19 | Stainless Steel | SS316LN |  |  |  | 0.027 | 0.22 | 1.7 | 0.013 | 0.0055 | 12.2 | 17.53 | 2.49 | 0 | 0.07 | 0 | 65.74 | 0 | 0 | 0 | 0 | 0 | 0 | 0 | 0 | 0 | 0 | 0 | 0 | 0 | 0 | [14 empty] | No |  | Plate | Flat | Sub-Size | Small Punch | 10 | 0.5 |  | 10 | unnotched |  |  |  | Constant Force | 9.5 | 650 | 55 | [6 empty] | Loads/Stress Converted from N to Mpa | 504
19 | Stainless Steel | SS316LN |  |  |  | 0.027 | 0.22 | 1.7 | 0.013 | 0.0055 | 12.2 | 17.53 | 2.49 | 0 | 0.07 | 0 | 65.74 | 0 | 0 | 0 | 0 | 0 | 0 | 0 | 0 | 0 | 0 | 0 | 0 | 0 | 0 | [14 empty] | No |  | Plate | Flat | Sub-Size | Small Punch | 10 | 0.5 |  | 10 | unnotched |  |  |  | Constant Force | 10.5 | 650 | 35 | [6 empty] | Loads/Stress Converted from N to Mpa | 505
19 | Stainless Steel | SS316LN |  |  |  | 0.027 | 0.22 | 1.7 | 0.013 | 0.0055 | 12.2 | 17.53 | 2.49 | 0 | 0.07 | 0 | 65.74 | 0 | 0 | 0 | 0 | 0 | 0 | 0 | 0 | 0 | 0 | 0 | 0 | 0 | 0 | [14 empty] | No |  | Plate | Flat | Sub-Size | Small Punch | 10 | 0.5 |  | 10 | unnotched |  |  |  | Constant Force | 11.5 | 650 | 22 | [6 empty] | Loads/Stress Converted from N to Mpa | 506
19 | Stainless Steel | SS316LN |  |  |  | 0.027 | 0.22 | 1.7 | 0.013 | 0.0055 | 12.2 | 17.53 | 2.49 | 0 | 0.07 | 0 | 65.74 | 0 | 0 | 0 | 0 | 0 | 0 | 0 | 0 | 0 | 0 | 0 | 0 | 0 | 0 | [14 empty] | No |  | Plate | Flat | Sub-Size | Small Punch | 10 | 0.5 |  | 10 | unnotched |  |  |  | Constant Force | 6.5 | 650 | 700 | [6 empty] | Loads/Stress Converted from N to Mpa | 507
19 | Stainless Steel | SS316LN |  |  |  | 0.027 | 0.22 | 1.7 | 0.013 | 0.0055 | 12.2 | 17.53 | 2.49 | 0 | 0.07 | 0 | 65.74 | 0 | 0 | 0 | 0 | 0 | 0 | 0 | 0 | 0 | 0 | 0 | 0 | 0 | 0 | [14 empty] | No |  | Plate | Flat | Sub-Size | Small Punch | 10 | 0.5 |  | 10 | unnotched |  |  |  | Constant Force | 7.5 | 650 | 270 | [6 empty] | Loads/Stress Converted from N to Mpa | 508
19 | Stainless Steel | SS316LN |  |  |  | 0.027 | 0.22 | 1.7 | 0.013 | 0.0055 | 12.2 | 17.53 | 2.49 | 0 | 0.07 | 0 | 65.74 | 0 | 0 | 0 | 0 | 0 | 0 | 0 | 0 | 0 | 0 | 0 | 0 | 0 | 0 | [14 empty] | No |  | Plate | Flat | Sub-Size | Small Punch | 10 | 0.5 |  | 10 | unnotched |  |  |  | Constant Force | 8.5 | 650 | 90 | [6 empty] | Loads/Stress Converted from N to Mpa | 509
19 | Stainless Steel | SS316LN |  |  |  | 0.027 | 0.22 | 1.7 | 0.013 | 0.0055 | 12.2 | 17.53 | 2.49 | 0 | 0.07 | 0 | 65.74 | 0 | 0 | 0 | 0 | 0 | 0 | 0 | 0 | 0 | 0 | 0 | 0 | 0 | 0 | [14 empty] | No |  | Plate | Flat | Sub-Size | Small Punch | 10 | 0.5 |  | 10 | unnotched |  |  |  | Constant Force | 9.5 | 650 | 70 | [6 empty] | Loads/Stress Converted from N to Mpa | 510
19 | Stainless Steel | SS316LN |  |  |  | 0.027 | 0.22 | 1.7 | 0.013 | 0.0055 | 12.2 | 17.53 | 2.49 | 0 | 0.07 | 0 | 65.74 | 0 | 0 | 0 | 0 | 0 | 0 | 0 | 0 | 0 | 0 | 0 | 0 | 0 | 0 | [14 empty] | No |  | Plate | Flat | Sub-Size | Small Punch | 10 | 0.5 |  | 10 | unnotched |  |  |  | Constant Force | 10.5 | 650 | 50 | [6 empty] | Loads/Stress Converted from N to Mpa | 511
19 | Stainless Steel | SS316LN |  |  |  | 0.027 | 0.22 | 1.7 | 0.013 | 0.0055 | 12.2 | 17.53 | 2.49 | 0 | 0.07 | 0 | 65.74 | 0 | 0 | 0 | 0 | 0 | 0 | 0 | 0 | 0 | 0 | 0 | 0 | 0 | 0 | [14 empty] | No |  | Plate | Flat | Sub-Size | Small Punch | 10 | 0.5 |  | 10 | unnotched |  |  |  | Constant Force | 6 | 650 | 900 | [6 empty] | Loads/Stress Converted from N to Mpa | 512
19 | Stainless Steel | SS316LN |  |  |  | 0.027 | 0.22 | 1.7 | 0.013 | 0.0055 | 12.2 | 17.53 | 2.49 | 0 | 0.07 | 0 | 65.74 | 0 | 0 | 0 | 0 | 0 | 0 | 0 | 0 | 0 | 0 | 0 | 0 | 0 | 0 | [14 empty] | No |  | Plate | Flat | Sub-Size | Small Punch | 10 | 0.5 |  | 10 | unnotched |  |  |  | Constant Force | 7 | 650 | 450 | [6 empty] | Loads/Stress Converted from N to Mpa | 513
19 | Stainless Steel | SS316LN |  |  |  | 0.027 | 0.22 | 1.7 | 0.013 | 0.0055 | 12.2 | 17.53 | 2.49 | 0 | 0.07 | 0 | 65.74 | 0 | 0 | 0 | 0 | 0 | 0 | 0 | 0 | 0 | 0 | 0 | 0 | 0 | 0 | [14 empty] | No |  | Plate | Flat | Sub-Size | Small Punch | 10 | 0.5 |  | 10 | unnotched |  |  |  | Constant Force | 8 | 650 | 170 | [6 empty] | Loads/Stress Converted from N to Mpa | 514
19 | Stainless Steel | SS316LN |  |  |  | 0.027 | 0.22 | 1.7 | 0.013 | 0.0055 | 12.2 | 17.53 | 2.49 | 0 | 0.07 | 0 | 65.74 | 0 | 0 | 0 | 0 | 0 | 0 | 0 | 0 | 0 | 0 | 0 | 0 | 0 | 0 | [14 empty] | No |  | Plate | Flat | Sub-Size | Small Punch | 10 | 0.5 |  | 10 | unnotched |  |  |  | Constant Force | 9 | 650 | 80 | [6 empty] | Loads/Stress Converted from N to Mpa | 515
19 | Stainless Steel | SS316LN |  |  |  | 0.027 | 0.22 | 1.7 | 0.013 | 0.0055 | 12.2 | 17.53 | 2.49 | 0 | 0.07 | 0 | 65.74 | 0 | 0 | 0 | 0 | 0 | 0 | 0 | 0 | 0 | 0 | 0 | 0 | 0 | 0 | [14 empty] | No |  | Plate | Flat | Sub-Size | Small Punch | 10 | 0.5 |  | 10 | unnotched |  |  |  | Constant Force | 10 | 650 | 35 | [6 empty] | Loads/Stress Converted from N to Mpa | 516
20 | Stainless Steel | SS316LN | 7N |  |  | 0.027 | 0.22 | 1.7 | 0.013 | 0.0055 | 12.2 | 17.53 | 2.49 | 0 | 0.07 | 0 | 65.74 | 0 | 0 | 0 | 0 | 0 | 0 | 0 | 0 | 0 | 0 | 0 | 0 | 0 | 0 |  |  | Thermal Treatment |  | 1050 | [6 empty] | 87 |  |  | No |  | Rod | Cylindrical | Standard | Uniaxial | 50 | 10 |  |  | unnotched |  |  |  |  | 132.4742 | 650 | 3192.296 | [6 empty] | Post Treatment Time Not Found | 517
20 | Stainless Steel | SS316LN | 7N |  |  | 0.027 | 0.22 | 1.7 | 0.013 | 0.0055 | 12.2 | 17.53 | 2.49 | 0 | 0.07 | 0 | 65.74 | 0 | 0 | 0 | 0 | 0 | 0 | 0 | 0 | 0 | 0 | 0 | 0 | 0 | 0 |  |  | Thermal Treatment |  | 1050 | [6 empty] | 87 |  |  | No |  | Rod | Cylindrical | Standard | Uniaxial | 50 | 10 |  |  | unnotched |  |  |  |  | 153.8144 | 650 | 1010.856 | [6 empty] | Post Treatment Time Not Found | 518
20 | Stainless Steel | SS316LN | 7N |  |  | 0.027 | 0.22 | 1.7 | 0.013 | 0.0055 | 12.2 | 17.53 | 2.49 | 0 | 0.07 | 0 | 65.74 | 0 | 0 | 0 | 0 | 0 | 0 | 0 | 0 | 0 | 0 | 0 | 0 | 0 | 0 |  |  | Thermal Treatment |  | 1050 | [6 empty] | 87 |  |  | No |  | Rod | Cylindrical | Standard | Uniaxial | 50 | 10 |  |  | unnotched |  |  |  |  | 193.2474 | 650 | 317.5108 | [6 empty] | Post Treatment Time Not Found | 519
20 | Stainless Steel | SS316LN | 7N |  |  | 0.027 | 0.22 | 1.7 | 0.013 | 0.0055 | 12.2 | 17.53 | 2.49 | 0 | 0.07 | 0 | 65.74 | 0 | 0 | 0 | 0 | 0 | 0 | 0 | 0 | 0 | 0 | 0 | 0 | 0 | 0 |  |  | Thermal Treatment |  | 1050 | [6 empty] | 87 |  |  | No |  | Rod | Cylindrical | Standard | Uniaxial | 50 | 10 |  |  | unnotched |  |  |  |  | 221.5464 | 650 | 63.88409 | [6 empty] | Post Treatment Time Not Found | 520
20 | Stainless Steel | SS316LN | 7N |  |  | 0.027 | 0.22 | 1.7 | 0.013 | 0.0055 | 12.2 | 17.53 | 2.49 | 0 | 0.07 | 0 | 65.74 | 0 | 0 | 0 | 0 | 0 | 0 | 0 | 0 | 0 | 0 | 0 | 0 | 0 | 0 |  |  | Thermal Treatment |  | 1050 | [6 empty] | 87 |  |  | No |  | Rod | Cylindrical | Standard | Uniaxial | 50 | 10 |  |  | unnotched |  |  |  |  | 225.1031 | 650 | 63.88409 | [6 empty] | Post Treatment Time Not Found | 521
20 | Stainless Steel | SS316LN | 7N |  |  | 0.027 | 0.22 | 1.7 | 0.013 | 0.0055 | 12.2 | 17.53 | 2.49 | 0 | 0.07 | 0 | 65.74 | 0 | 0 | 0 | 0 | 0 | 0 | 0 | 0 | 0 | 0 | 0 | 0 | 0 | 0 |  |  | Thermal Treatment |  | 1050 | [6 empty] | 87 |  |  | No |  | Rod | Cylindrical | Standard | Uniaxial | 50 | 10 |  |  | unnotched |  |  |  |  | 247.9897 | 650 | 25.17317 | [6 empty] | Post Treatment Time Not Found | 522
20 | Stainless Steel | SS316LN | 11N |  |  | 0.033 | 0.21 | 1.78 | 0.015 | 0.0055 | 12.27 | 17.62 | 2.51 | 0 | 0.11 | 0 | 65.44 | 0 | 0 | 0 | 0 | 0 | 0 | 0 | 0 | 0 | 0 | 0 | 0 | 0 | 0 |  |  | Thermal Treatment |  | 1050 | [6 empty] | 96 |  |  | No |  | Rod | Cylindrical | Standard | Uniaxial | 50 | 10 |  |  | unnotched |  |  |  |  | 156.134 | 650 | 3244.421 | [6 empty] | Post Treatment Time Not Found | 523
20 | Stainless Steel | SS316LN | 11N |  |  | 0.033 | 0.21 | 1.78 | 0.015 | 0.0055 | 12.27 | 17.62 | 2.51 | 0 | 0.11 | 0 | 65.44 | 0 | 0 | 0 | 0 | 0 | 0 | 0 | 0 | 0 | 0 | 0 | 0 | 0 | 0 |  |  | Thermal Treatment |  | 1050 | [6 empty] | 96 |  |  | No |  | Rod | Cylindrical | Standard | Uniaxial | 50 | 10 |  |  | unnotched |  |  |  |  | 176.701 | 650 | 1002.703 | [6 empty] | Post Treatment Time Not Found | 524
20 | Stainless Steel | SS316LN | 11N |  |  | 0.033 | 0.21 | 1.78 | 0.015 | 0.0055 | 12.27 | 17.62 | 2.51 | 0 | 0.11 | 0 | 65.44 | 0 | 0 | 0 | 0 | 0 | 0 | 0 | 0 | 0 | 0 | 0 | 0 | 0 | 0 |  |  | Thermal Treatment |  | 1050 | [6 empty] | 96 |  |  | No |  | Rod | Cylindrical | Standard | Uniaxial | 50 | 10 |  |  | unnotched |  |  |  |  | 208.866 | 650 | 320.0925 | [6 empty] | Post Treatment Time Not Found | 525
20 | Stainless Steel | SS316LN | 11N |  |  | 0.033 | 0.21 | 1.78 | 0.015 | 0.0055 | 12.27 | 17.62 | 2.51 | 0 | 0.11 | 0 | 65.44 | 0 | 0 | 0 | 0 | 0 | 0 | 0 | 0 | 0 | 0 | 0 | 0 | 0 | 0 |  |  | Thermal Treatment |  | 1050 | [6 empty] | 96 |  |  | No |  | Rod | Cylindrical | Standard | Uniaxial | 50 | 10 |  |  | unnotched |  |  |  |  | 242.8866 | 650 | 63.36884 | [6 empty] | Post Treatment Time Not Found | 526
20 | Stainless Steel | SS316LN | 14N |  |  | 0.025 | 0.2 | 1.74 | 0.017 | 0.0041 | 12.15 | 17.57 | 2.53 | 0 | 0.14 | 0 | 65.62 | 0 | 0 | 0 | 0 | 0 | 0 | 0 | 0 | 0 | 0 | 0 | 0 | 0 | 0 |  |  | Thermal Treatment |  | 1050 | [6 empty] | 78 |  |  | No |  | Rod | Cylindrical | Standard | Uniaxial | 50 | 10 |  |  | unnotched |  |  |  |  | 159.6907 | 650 | 3218.253 | [6 empty] | Post Treatment Time Not Found | 527
20 | Stainless Steel | SS316LN | 14N |  |  | 0.025 | 0.2 | 1.74 | 0.017 | 0.0041 | 12.15 | 17.57 | 2.53 | 0 | 0.14 | 0 | 65.62 | 0 | 0 | 0 | 0 | 0 | 0 | 0 | 0 | 0 | 0 | 0 | 0 | 0 | 0 |  |  | Thermal Treatment |  | 1050 | [6 empty] | 78 |  |  | No |  | Rod | Cylindrical | Standard | Uniaxial | 50 | 10 |  |  | unnotched |  |  |  |  | 186.2887 | 650 | 1002.703 | [6 empty] | Post Treatment Time Not Found | 528
20 | Stainless Steel | SS316LN | 14N |  |  | 0.025 | 0.2 | 1.74 | 0.017 | 0.0041 | 12.15 | 17.57 | 2.53 | 0 | 0.14 | 0 | 65.62 | 0 | 0 | 0 | 0 | 0 | 0 | 0 | 0 | 0 | 0 | 0 | 0 | 0 | 0 |  |  | Thermal Treatment |  | 1050 | [6 empty] | 78 |  |  | No |  | Rod | Cylindrical | Standard | Uniaxial | 50 | 10 |  |  | unnotched |  |  |  |  | 207.4742 | 650 | 314.9499 | [6 empty] | Post Treatment Time Not Found | 529
20 | Stainless Steel | SS316LN | 14N |  |  | 0.025 | 0.2 | 1.74 | 0.017 | 0.0041 | 12.15 | 17.57 | 2.53 | 0 | 0.14 | 0 | 65.62 | 0 | 0 | 0 | 0 | 0 | 0 | 0 | 0 | 0 | 0 | 0 | 0 | 0 | 0 |  |  | Thermal Treatment |  | 1050 | [6 empty] | 78 |  |  | No |  | Rod | Cylindrical | Standard | Uniaxial | 50 | 10 |  |  | unnotched |  |  |  |  | 249.2268 | 650 | 63.36884 | [6 empty] | Post Treatment Time Not Found | 530
20 | Stainless Steel | SS316LN | 22N |  |  | 0.028 | 0.2 | 1.7 | 0.018 | 0.0055 | 12.36 | 17.57 | 2.54 | 0 | 0.22 | 0 | 65.35 | 0 | 0 | 0 | 0 | 0 | 0 | 0 | 0 | 0 | 0 | 0 | 0 | 0 | 0 |  |  | Thermal Treatment |  | 1050 | [6 empty] | 87 |  |  | No |  | Rod | Cylindrical | Standard | Uniaxial | 50 | 10 |  |  | unnotched |  |  |  |  | 177.4742 | 650 | 3192.296 | [6 empty] | Post Treatment Time Not Found | 531
20 | Stainless Steel | SS316LN | 22N |  |  | 0.028 | 0.2 | 1.7 | 0.018 | 0.0055 | 12.36 | 17.57 | 2.54 | 0 | 0.22 | 0 | 65.35 | 0 | 0 | 0 | 0 | 0 | 0 | 0 | 0 | 0 | 0 | 0 | 0 | 0 | 0 |  |  | Thermal Treatment |  | 1050 | [6 empty] | 87 |  |  | No |  | Rod | Cylindrical | Standard | Uniaxial | 50 | 10 |  |  | unnotched |  |  |  |  | 205 | 650 | 1002.703 | [6 empty] | Post Treatment Time Not Found | 532
20 | Stainless Steel | SS316LN | 22N |  |  | 0.028 | 0.2 | 1.7 | 0.018 | 0.0055 | 12.36 | 17.57 | 2.54 | 0 | 0.22 | 0 | 65.35 | 0 | 0 | 0 | 0 | 0 | 0 | 0 | 0 | 0 | 0 | 0 | 0 | 0 | 0 |  |  | Thermal Treatment |  | 1050 | [6 empty] | 87 |  |  | No |  | Rod | Cylindrical | Standard | Uniaxial | 50 | 10 |  |  | unnotched |  |  |  |  | 232.2165 | 650 | 317.5108 | [6 empty] | Post Treatment Time Not Found | 533
20 | Stainless Steel | SS316LN | 22N |  |  | 0.028 | 0.2 | 1.7 | 0.018 | 0.0055 | 12.36 | 17.57 | 2.54 | 0 | 0.22 | 0 | 65.35 | 0 | 0 | 0 | 0 | 0 | 0 | 0 | 0 | 0 | 0 | 0 | 0 | 0 | 0 |  |  | Thermal Treatment |  | 1050 | [6 empty] | 87 |  |  | No |  | Rod | Cylindrical | Standard | Uniaxial | 50 | 10 |  |  | unnotched |  |  |  |  | 260.2062 | 650 | 63.36884 | [6 empty] | Post Treatment Time Not Found | 534
21 | Stainless Steel | SS316L | 7N |  |  | 0.027 | 0.22 | 1.7 | 0.013 | 0.0055 | 12.2 | 17.53 | 2.49 | 0 | 0.07 | 0 | 65.74 | 0 | 0 | 0 | 0 | 0 | 0 | 0 | 0 | 0 | 0 | 0 | 0 | 0 | 0 |  |  | Thermal Treatment |  | 1100 | 0.5 | [5 empty] | 87 |  |  | No |  | Rod | Cylindrical | Standard | Uniaxial | 50 | 10 |  |  | unnotched |  |  |  |  | 120 | 650 | 9000 | [6 empty] | Fig 3 | 535
21 | Stainless Steel | SS316L | 7N |  |  | 0.027 | 0.22 | 1.7 | 0.013 | 0.0055 | 12.2 | 17.53 | 2.49 | 0 | 0.07 | 0 | 65.74 | 0 | 0 | 0 | 0 | 0 | 0 | 0 | 0 | 0 | 0 | 0 | 0 | 0 | 0 |  |  | Thermal Treatment |  | 1100 | 0.5 | [5 empty] | 87 |  |  | No |  | Rod | Cylindrical | Standard | Uniaxial | 50 | 10 |  |  | unnotched |  |  |  |  | 140 | 650 | 2500 | [6 empty] | Fig 3 | 536
21 | Stainless Steel | SS316L | 7N |  |  | 0.027 | 0.22 | 1.7 | 0.013 | 0.0055 | 12.2 | 17.53 | 2.49 | 0 | 0.07 | 0 | 65.74 | 0 | 0 | 0 | 0 | 0 | 0 | 0 | 0 | 0 | 0 | 0 | 0 | 0 | 0 |  |  | Thermal Treatment |  | 1100 | 0.5 | [5 empty] | 87 |  |  | No |  | Rod | Cylindrical | Standard | Uniaxial | 50 | 10 |  |  | unnotched |  |  |  |  | 200 | 650 | 150 | [6 empty] | Fig 3 | 537
21 | Stainless Steel | SS316L | 7N |  |  | 0.027 | 0.22 | 1.7 | 0.013 | 0.0055 | 12.2 | 17.53 | 2.49 | 0 | 0.07 | 0 | 65.74 | 0 | 0 | 0 | 0 | 0 | 0 | 0 | 0 | 0 | 0 | 0 | 0 | 0 | 0 |  |  | Thermal Treatment |  | 1100 | 0.5 | [5 empty] | 87 |  |  | No |  | Rod | Cylindrical | Standard | Uniaxial | 50 | 10 |  |  | unnotched |  |  |  |  | 225 | 650 | 100 | [6 empty] | Fig 3 | 538
21 | Stainless Steel | SS316L | 11N |  |  | 0.033 | 0.21 | 1.78 | 0.015 | 0.0055 | 12.27 | 17.62 | 2.51 | 0 | 0.11 | 0 | 65.44 | 0 | 0 | 0 | 0 | 0 | 0 | 0 | 0 | 0 | 0 | 0 | 0 | 0 | 0 |  |  | Thermal Treatment |  | 1100 | 0.5 | [5 empty] | 96 |  |  | No |  | Rod | Cylindrical | Standard | Uniaxial | 50 | 10 |  |  | unnotched |  |  |  |  | 140 | 650 | 7000 | [6 empty] | Fig 3 | 539
21 | Stainless Steel | SS316L | 11N |  |  | 0.033 | 0.21 | 1.78 | 0.015 | 0.0055 | 12.27 | 17.62 | 2.51 | 0 | 0.11 | 0 | 65.44 | 0 | 0 | 0 | 0 | 0 | 0 | 0 | 0 | 0 | 0 | 0 | 0 | 0 | 0 |  |  | Thermal Treatment |  | 1100 | 0.5 | [5 empty] | 96 |  |  | No |  | Rod | Cylindrical | Standard | Uniaxial | 50 | 10 |  |  | unnotched |  |  |  |  | 175 | 650 | 2000 | [6 empty] | Fig 3 | 540
21 | Stainless Steel | SS316L | 11N |  |  | 0.033 | 0.21 | 1.78 | 0.015 | 0.0055 | 12.27 | 17.62 | 2.51 | 0 | 0.11 | 0 | 65.44 | 0 | 0 | 0 | 0 | 0 | 0 | 0 | 0 | 0 | 0 | 0 | 0 | 0 | 0 |  |  | Thermal Treatment |  | 1100 | 0.5 | [5 empty] | 96 |  |  | No |  | Rod | Cylindrical | Standard | Uniaxial | 50 | 10 |  |  | unnotched |  |  |  |  | 200 | 650 | 500 | [6 empty] | Fig 3 | 541
21 | Stainless Steel | SS316L | 22N |  |  | 0.028 | 0.2 | 1.7 | 0.018 | 0.0055 | 12.36 | 17.57 | 2.54 | 0 | 0.22 | 0 | 65.35 | 0 | 0 | 0 | 0 | 0 | 0 | 0 | 0 | 0 | 0 | 0 | 0 | 0 | 0 |  |  | Thermal Treatment |  | 1100 | 0.5 | [5 empty] | 87 |  |  | No |  | Rod | Cylindrical | Standard | Uniaxial | 50 | 10 |  |  | unnotched |  |  |  |  | 140 | 650 | 15000 | [6 empty] | Fig 3 | 542
21 | Stainless Steel | SS316L | 22N |  |  | 0.028 | 0.2 | 1.7 | 0.018 | 0.0055 | 12.36 | 17.57 | 2.54 | 0 | 0.22 | 0 | 65.35 | 0 | 0 | 0 | 0 | 0 | 0 | 0 | 0 | 0 | 0 | 0 | 0 | 0 | 0 |  |  | Thermal Treatment |  | 1100 | 0.5 | [5 empty] | 87 |  |  | No |  | Rod | Cylindrical | Standard | Uniaxial | 50 | 10 |  |  | unnotched |  |  |  |  | 175 | 650 | 5000 | [6 empty] | Fig 3 | 543
21 | Stainless Steel | SS316L | 22N |  |  | 0.028 | 0.2 | 1.7 | 0.018 | 0.0055 | 12.36 | 17.57 | 2.54 | 0 | 0.22 | 0 | 65.35 | 0 | 0 | 0 | 0 | 0 | 0 | 0 | 0 | 0 | 0 | 0 | 0 | 0 | 0 |  |  | Thermal Treatment |  | 1100 | 0.5 | [5 empty] | 87 |  |  | No |  | Rod | Cylindrical | Standard | Uniaxial | 50 | 10 |  |  | unnotched |  |  |  |  | 200 | 650 | 1000 | [6 empty] | Fig 3 | 544
22 | Stainless Steel | SS316LN |  |  |  | 0.023 | 0.29 | 1.65 | 0.024 | 0.002 | 12.2 | 17.1 | 2.3 | 0 | 0.086 | 0 | 66.325 | 0 | 0 | 0 | 0 | 0 | 0 | 0 | 0 | 0 | 0 | 0 | 0 | 0 | 0 |  |  | Thermal Treatment |  | 1099.85 | 1 | [5 empty] | 90 |  |  | No |  | Rod | Cylindrical | Standard | Uniaxial | 50 | 10 |  |  | unnotched |  |  |  |  | 347.152 | 600 | 1753.7 | [6 empty] | Figure 3 | 545
22 | Stainless Steel | SS316LN |  |  |  | 0.023 | 0.29 | 1.65 | 0.024 | 0.002 | 12.2 | 17.1 | 2.3 | 0 | 0.086 | 0 | 66.325 | 0 | 0 | 0 | 0 | 0 | 0 | 0 | 0 | 0 | 0 | 0 | 0 | 0 | 0 |  |  | Thermal Treatment |  | 1099.85 | 1 | [5 empty] | 90 |  |  | No |  | Rod | Cylindrical | Standard | Uniaxial | 50 | 10 |  |  | unnotched |  |  |  |  | 335.515 | 600 | 3048.7 | [6 empty] | Figure 3 | 546
22 | Stainless Steel | SS316LN |  |  |  | 0.023 | 0.29 | 1.65 | 0.024 | 0.002 | 12.2 | 17.1 | 2.3 | 0 | 0.086 | 0 | 66.325 | 0 | 0 | 0 | 0 | 0 | 0 | 0 | 0 | 0 | 0 | 0 | 0 | 0 | 0 |  |  | Thermal Treatment |  | 1099.85 | 1 | [5 empty] | 90 |  |  | No |  | Rod | Cylindrical | Standard | Uniaxial | 50 | 10 |  |  | unnotched |  |  |  |  | 331.152 | 600 | 4042.1 | [6 empty] | Figure 3 | 547
22 | Stainless Steel | SS316LN |  |  |  | 0.023 | 0.29 | 1.65 | 0.024 | 0.002 | 12.2 | 17.1 | 2.3 | 0 | 0.086 | 0 | 66.325 | 0 | 0 | 0 | 0 | 0 | 0 | 0 | 0 | 0 | 0 | 0 | 0 | 0 | 0 |  |  | Thermal Treatment |  | 1099.85 | 1 | [5 empty] | 90 |  |  | No |  | Rod | Cylindrical | Standard | Uniaxial | 50 | 10 |  |  | unnotched |  |  |  |  | 291.879 | 600 | 5918.2 | [6 empty] | Figure 3 | 548
22 | Stainless Steel | SS316LN |  |  |  | 0.023 | 0.29 | 1.65 | 0.024 | 0.002 | 12.2 | 17.1 | 2.3 | 0 | 0.086 | 0 | 66.325 | 0 | 0 | 0 | 0 | 0 | 0 | 0 | 0 | 0 | 0 | 0 | 0 | 0 | 0 |  |  | Thermal Treatment |  | 1099.85 | 1 | [5 empty] | 90 |  |  | No |  | Rod | Cylindrical | Standard | Uniaxial | 50 | 10 |  |  | unnotched |  |  |  |  | 258.424 | 600 | 8876.7 | [6 empty] | Figure 3 | 549
22 | Stainless Steel | SS316LN |  |  |  | 0.023 | 0.29 | 1.65 | 0.024 | 0.002 | 12.2 | 17.1 | 2.3 | 0 | 0.086 | 0 | 66.325 | 0 | 0 | 0 | 0 | 0 | 0 | 0 | 0 | 0 | 0 | 0 | 0 | 0 | 0 |  |  | Thermal Treatment |  | 1099.85 | 1 | [5 empty] | 90 |  |  | No |  | Rod | Cylindrical | Standard | Uniaxial | 50 | 10 |  |  | unnotched |  |  |  |  | 222.545 | 600 | 9536.2 | [6 empty] | Figure 3 | 550
22 | Stainless Steel | SS316LN |  |  |  | 0.023 | 0.29 | 1.65 | 0.024 | 0.002 | 12.2 | 17.1 | 2.3 | 0 | 0.086 | 0 | 66.325 | 0 | 0 | 0 | 0 | 0 | 0 | 0 | 0 | 0 | 0 | 0 | 0 | 0 | 0 |  |  | Thermal Treatment |  | 1099.85 | 1 | [5 empty] | 90 |  |  | No |  | Rod | Cylindrical | Standard | Uniaxial | 50 | 10 |  |  | unnotched |  |  |  |  | 260.383 | 650 | 2405.2 | [6 empty] | Figure 3 | 551
22 | Stainless Steel | SS316LN |  |  |  | 0.023 | 0.29 | 1.65 | 0.024 | 0.002 | 12.2 | 17.1 | 2.3 | 0 | 0.086 | 0 | 66.325 | 0 | 0 | 0 | 0 | 0 | 0 | 0 | 0 | 0 | 0 | 0 | 0 | 0 | 0 |  |  | Thermal Treatment |  | 1099.85 | 1 | [5 empty] | 90 |  |  | No |  | Rod | Cylindrical | Standard | Uniaxial | 50 | 10 |  |  | unnotched |  |  |  |  | 235.762 | 650 | 4360.5 | [6 empty] | Figure 3 | 552
22 | Stainless Steel | SS316LN |  |  |  | 0.023 | 0.29 | 1.65 | 0.024 | 0.002 | 12.2 | 17.1 | 2.3 | 0 | 0.086 | 0 | 66.325 | 0 | 0 | 0 | 0 | 0 | 0 | 0 | 0 | 0 | 0 | 0 | 0 | 0 | 0 |  |  | Thermal Treatment |  | 1099.85 | 1 | [5 empty] | 90 |  |  | No |  | Rod | Cylindrical | Standard | Uniaxial | 50 | 10 |  |  | unnotched |  |  |  |  | 223.225 | 650 | 5003.1 | [6 empty] | Figure 3 | 553
22 | Stainless Steel | SS316LN |  |  |  | 0.023 | 0.29 | 1.65 | 0.024 | 0.002 | 12.2 | 17.1 | 2.3 | 0 | 0.086 | 0 | 66.325 | 0 | 0 | 0 | 0 | 0 | 0 | 0 | 0 | 0 | 0 | 0 | 0 | 0 | 0 |  |  | Thermal Treatment |  | 1099.85 | 1 | [5 empty] | 90 |  |  | No |  | Rod | Cylindrical | Standard | Uniaxial | 50 | 10 |  |  | unnotched |  |  |  |  | 196.641 | 650 | 7966.9 | [6 empty] | Figure 3 | 554
22 | Stainless Steel | SS316LN |  |  |  | 0.023 | 0.29 | 1.65 | 0.024 | 0.002 | 12.2 | 17.1 | 2.3 | 0 | 0.086 | 0 | 66.325 | 0 | 0 | 0 | 0 | 0 | 0 | 0 | 0 | 0 | 0 | 0 | 0 | 0 | 0 |  |  | Thermal Treatment |  | 1099.85 | 1 | [5 empty] | 90 |  |  | No |  | Rod | Cylindrical | Standard | Uniaxial | 50 | 10 |  |  | unnotched |  |  |  |  | 160.331 | 650 | 8727.4 | [6 empty] | Figure 3 | 555
22 | Stainless Steel | SS316LN |  |  |  | 0.023 | 0.29 | 1.65 | 0.024 | 0.002 | 12.2 | 17.1 | 2.3 | 0 | 0.086 | 0 | 66.325 | 0 | 0 | 0 | 0 | 0 | 0 | 0 | 0 | 0 | 0 | 0 | 0 | 0 | 0 |  |  | Thermal Treatment |  | 1099.85 | 1 | [5 empty] | 90 |  |  | No |  | Rod | Cylindrical | Standard | Uniaxial | 50 | 10 |  |  | unnotched |  |  |  |  | 116.781 | 650 | 10841.8 | [6 empty] | Figure 3 | 556
23 | Stainless Steel | SS316LN |  |  |  | 0.03 | 0.2 | 1.7 | 0.01 | 0.006 | 12.2 | 17.5 | 2.5 | 0 | 0.07 | 0 | 65.78 | 0 | 0 | 0 | 0 | 0 | 0 | 0 | 0 | 0 | 0 | 0 | 0 | 0 | 0 | [14 empty] | No |  | Plate | Flat | Sub-Size | Small Punch | 10 | 0.5 |  | 10 | unnotched |  |  |  | Constant Force | 327.94 | 650 | 4117.4 | [6 empty] | Figure 8 | 557
23 | Stainless Steel | SS316LN |  |  |  | 0.03 | 0.2 | 1.7 | 0.01 | 0.006 | 12.2 | 17.5 | 2.5 | 0 | 0.07 | 0 | 65.78 | 0 | 0 | 0 | 0 | 0 | 0 | 0 | 0 | 0 | 0 | 0 | 0 | 0 | 0 | [14 empty] | No |  | Plate | Flat | Sub-Size | Small Punch | 10 | 0.5 |  | 10 | unnotched |  |  |  | Constant Force | 295.11 | 650 | 5179.4 | [6 empty] | Figure 8 | 558
23 | Stainless Steel | SS316LN |  |  |  | 0.03 | 0.2 | 1.7 | 0.01 | 0.006 | 12.2 | 17.5 | 2.5 | 0 | 0.07 | 0 | 65.78 | 0 | 0 | 0 | 0 | 0 | 0 | 0 | 0 | 0 | 0 | 0 | 0 | 0 | 0 | [14 empty] | No |  | Plate | Flat | Sub-Size | Small Punch | 10 | 0.5 |  | 10 | unnotched |  |  |  | Constant Force | 255.98 | 650 | 7159.9 | [6 empty] | Figure 8 | 559
23 | Stainless Steel | SS316LN |  |  |  | 0.03 | 0.2 | 1.7 | 0.01 | 0.006 | 12.2 | 17.5 | 2.5 | 0 | 0.07 | 0 | 65.78 | 0 | 0 | 0 | 0 | 0 | 0 | 0 | 0 | 0 | 0 | 0 | 0 | 0 | 0 | [14 empty] | No |  | Plate | Flat | Sub-Size | Small Punch | 10 | 0.5 |  | 10 | unnotched |  |  |  | Constant Force | 194.31 | 650 | 8566.1 | [6 empty] | Figure 8 | 560
23 | Stainless Steel | SS316LN |  |  |  | 0.03 | 0.2 | 1.7 | 0.01 | 0.006 | 12.2 | 17.5 | 2.5 | 0 | 0.07 | 0 | 65.78 | 0 | 0 | 0 | 0 | 0 | 0 | 0 | 0 | 0 | 0 | 0 | 0 | 0 | 0 | [14 empty] | No |  | Plate | Flat | Sub-Size | Small Punch | 10 | 0.5 |  | 10 | unnotched |  |  |  | Constant Force | 193.31 | 650 | 8757.5 | [6 empty] | Figure 8 | 561
23 | Stainless Steel | SS316LN |  |  |  | 0.03 | 0.2 | 1.7 | 0.01 | 0.006 | 12.2 | 17.5 | 2.5 | 0 | 0.07 | 0 | 65.78 | 0 | 0 | 0 | 0 | 0 | 0 | 0 | 0 | 0 | 0 | 0 | 0 | 0 | 0 | [14 empty] | No |  | Plate | Flat | Sub-Size | Small Punch | 10 | 0.5 |  | 10 | unnotched |  |  |  | Constant Force | 150.54 | 650 | 9895.9 | [6 empty] | Figure 8 | 562
23 | Stainless Steel | SS316LN |  |  |  | 0.03 | 0.2 | 1.7 | 0.01 | 0.006 | 12.2 | 17.5 | 2.5 | 0 | 0.07 | 0 | 65.78 | 0 | 0 | 0 | 0 | 0 | 0 | 0 | 0 | 0 | 0 | 0 | 0 | 0 | 0 | [14 empty] | No |  | Plate | Flat | Sub-Size | Small Punch | 10 | 0.5 |  | 10 | unnotched |  |  |  | Constant Force | 487.76 | 650 | 276.6 | [6 empty] | Figure 8 | 563
23 | Stainless Steel | SS316LN |  |  |  | 0.03 | 0.2 | 1.7 | 0.01 | 0.006 | 12.2 | 17.5 | 2.5 | 0 | 0.07 | 0 | 65.78 | 0 | 0 | 0 | 0 | 0 | 0 | 0 | 0 | 0 | 0 | 0 | 0 | 0 | 0 | [14 empty] | No |  | Plate | Flat | Sub-Size | Small Punch | 10 | 0.5 |  | 10 | unnotched |  |  |  | Constant Force | 412.16 | 650 | 1544 | [6 empty] | Figure 8 | 564
23 | Stainless Steel | SS316LN |  |  |  | 0.03 | 0.2 | 1.7 | 0.01 | 0.006 | 12.2 | 17.5 | 2.5 | 0 | 0.07 | 0 | 65.78 | 0 | 0 | 0 | 0 | 0 | 0 | 0 | 0 | 0 | 0 | 0 | 0 | 0 | 0 | [14 empty] | No |  | Plate | Flat | Sub-Size | Small Punch | 10 | 0.5 |  | 10 | unnotched |  |  |  | Constant Force | 374.69 | 650 | 2342.7 | [6 empty] | Figure 8 | 565
23 | Stainless Steel | SS316LN |  |  |  | 0.03 | 0.2 | 1.7 | 0.01 | 0.006 | 12.2 | 17.5 | 2.5 | 0 | 0.07 | 0 | 65.78 | 0 | 0 | 0 | 0 | 0 | 0 | 0 | 0 | 0 | 0 | 0 | 0 | 0 | 0 | [14 empty] | No |  | Plate | Flat | Sub-Size | Small Punch | 10 | 0.5 |  | 10 | unnotched |  |  |  | Constant Force | 355.79 | 650 | 3299.5 | [6 empty] | Figure 8 | 566
23 | Stainless Steel | SS316LN |  |  |  | 0.03 | 0.2 | 1.7 | 0.01 | 0.006 | 12.2 | 17.5 | 2.5 | 0 | 0.07 | 0 | 65.78 | 0 | 0 | 0 | 0 | 0 | 0 | 0 | 0 | 0 | 0 | 0 | 0 | 0 | 0 | [14 empty] | No |  | Plate | Flat | Sub-Size | Small Punch | 10 | 0.5 |  | 10 | unnotched |  |  |  | Constant Force | 323.96 | 650 | 4682 | [6 empty] | Figure 8 | 567
23 | Stainless Steel | SS316LN |  |  |  | 0.03 | 0.2 | 1.7 | 0.01 | 0.006 | 12.2 | 17.5 | 2.5 | 0 | 0.07 | 0 | 65.78 | 0 | 0 | 0 | 0 | 0 | 0 | 0 | 0 | 0 | 0 | 0 | 0 | 0 | 0 | [14 empty] | No |  | Plate | Flat | Sub-Size | Small Punch | 10 | 0.5 |  | 10 | unnotched |  |  |  | Constant Force | 241.72 | 650 | 6887.1 | [6 empty] | Figure 8 | 568
24 | Stainless Steel | SS316 |  |  | V87210 | 0.058 | 0.46 | 1.43 | 0.026 | 0.011 | 13.9 | 16.7 | 2.84 | 0 | 0 | 0.04 | 64.44 | 0 | 0 | 0.06 | 0 | 0 | 0 | 0 | 0 | 0 | 0 | 0.03 | 0 | 0 | 0 |  |  | Thermal Treatment |  | 1025 | 0.5 | Water Quenched |  |  |  |  | 15 |  |  | No |  | Plate | Flat | Sub-Size | Uniaxial | 22.2 | 0.375 |  | 5.59 | unnotched | 3.971377 |  | 0.06708408 | Constant Stress | 170.129 | 700 | 95.48407109 | [6 empty] | Figure 3a | 569
24 | Stainless Steel | SS316 |  |  | V87210 | 0.058 | 0.46 | 1.43 | 0.026 | 0.011 | 13.9 | 16.7 | 2.84 | 0 | 0 | 0.04 | 64.44 | 0 | 0 | 0.06 | 0 | 0 | 0 | 0 | 0 | 0 | 0 | 0.03 | 0 | 0 | 0 |  |  | Thermal Treatment |  | 1025 | 0.5 | Water Quenched |  |  |  |  | 15 |  |  | No |  | Plate | Flat | Sub-Size | Uniaxial | 22.2 | 0.375 |  | 5.59 | unnotched | 3.971377 |  | 0.06708408 | Constant Stress | 172.089 | 700 | 139.3790267 | [6 empty] | Figure 3a | 570
24 | Stainless Steel | SS316 |  |  | V87210 | 0.058 | 0.46 | 1.43 | 0.026 | 0.011 | 13.9 | 16.7 | 2.84 | 0 | 0 | 0.04 | 64.44 | 0 | 0 | 0.06 | 0 | 0 | 0 | 0 | 0 | 0 | 0 | 0.03 | 0 | 0 | 0 |  |  | Thermal Treatment |  | 1025 | 0.5 | Water Quenched |  |  |  |  | 15 |  |  | No |  | Plate | Flat | Sub-Size | Uniaxial | 22.2 | 0.375 |  | 5.59 | unnotched | 3.971377 |  | 0.06708408 | Constant Stress | 158.886 | 700 | 586.0795716 | [6 empty] | Figure 3a | 571
24 | Stainless Steel | SS316 |  |  | V87210 | 0.058 | 0.46 | 1.43 | 0.026 | 0.011 | 13.9 | 16.7 | 2.84 | 0 | 0 | 0.04 | 64.44 | 0 | 0 | 0.06 | 0 | 0 | 0 | 0 | 0 | 0 | 0 | 0.03 | 0 | 0 | 0 |  |  | Thermal Treatment |  | 1025 | 0.5 | Water Quenched |  |  |  |  | 15 |  |  | No |  | Plate | Flat | Sub-Size | Uniaxial | 22.2 | 0.375 |  | 5.59 | unnotched | 3.971377 |  | 0.06708408 | Constant Stress | 171.277 | 700 | 641.2265811 | [6 empty] | Figure 3a | 572
24 | Stainless Steel | SS316 |  |  | V87210 | 0.058 | 0.46 | 1.43 | 0.026 | 0.011 | 13.9 | 16.7 | 2.84 | 0 | 0 | 0.04 | 64.44 | 0 | 0 | 0.06 | 0 | 0 | 0 | 0 | 0 | 0 | 0 | 0.03 | 0 | 0 | 0 |  |  | Thermal Treatment |  | 1025 | 0.5 | Water Quenched |  |  |  |  | 15 |  |  | No |  | Plate | Flat | Sub-Size | Uniaxial | 22.2 | 0.375 |  | 5.59 | unnotched | 3.971377 |  | 0.06708408 | Constant Stress | 142.353 | 700 | 858.7959258 | [6 empty] | Figure 3a | 573
24 | Stainless Steel | SS316 |  |  | V87210 | 0.058 | 0.46 | 1.43 | 0.026 | 0.011 | 13.9 | 16.7 | 2.84 | 0 | 0 | 0.04 | 64.44 | 0 | 0 | 0.06 | 0 | 0 | 0 | 0 | 0 | 0 | 0 | 0.03 | 0 | 0 | 0 |  |  | Thermal Treatment |  | 1025 | 0.5 | Water Quenched |  |  |  |  | 15 |  |  | No |  | Plate | Flat | Sub-Size | Uniaxial | 22.2 | 0.375 |  | 5.59 | unnotched | 3.971377 |  | 0.06708408 | Constant Stress | 144.084 | 700 | 969.2061087 | [6 empty] | Figure 3a | 574
24 | Stainless Steel | SS316 |  |  | V87210 | 0.058 | 0.46 | 1.43 | 0.026 | 0.011 | 13.9 | 16.7 | 2.84 | 0 | 0 | 0.04 | 64.44 | 0 | 0 | 0.06 | 0 | 0 | 0 | 0 | 0 | 0 | 0 | 0.03 | 0 | 0 | 0 |  |  | Thermal Treatment |  | 1025 | 0.5 | Water Quenched |  |  |  |  | 15 |  |  | No |  | Plate | Flat | Sub-Size | Uniaxial | 22.2 | 0.375 |  | 5.59 | unnotched | 3.971377 |  | 0.06708408 | Constant Stress | 150.278 | 700 | 1079.782792 | [6 empty] | Figure 3a | 575
24 | Stainless Steel | SS316 |  |  | V87210 | 0.058 | 0.46 | 1.43 | 0.026 | 0.011 | 13.9 | 16.7 | 2.84 | 0 | 0 | 0.04 | 64.44 | 0 | 0 | 0.06 | 0 | 0 | 0 | 0 | 0 | 0 | 0 | 0.03 | 0 | 0 | 0 |  |  | Thermal Treatment |  | 1025 | 0.5 | Water Quenched |  |  |  |  | 15 |  |  | No |  | Plate | Flat | Sub-Size | Uniaxial | 22.2 | 0.375 |  | 5.59 | unnotched | 3.971377 |  | 0.06708408 | Constant Stress | 130.734 | 700 | 1120.132508 | [6 empty] | Figure 3a | 576
24 | Stainless Steel | SS316 |  |  | V87210 | 0.058 | 0.46 | 1.43 | 0.026 | 0.011 | 13.9 | 16.7 | 2.84 | 0 | 0 | 0.04 | 64.44 | 0 | 0 | 0.06 | 0 | 0 | 0 | 0 | 0 | 0 | 0 | 0.03 | 0 | 0 | 0 |  |  | Thermal Treatment |  | 1025 | 0.5 | Water Quenched |  |  |  |  | 15 |  |  | No |  | Plate | Flat | Sub-Size | Uniaxial | 22.2 | 0.375 |  | 5.59 | unnotched | 3.971377 |  | 0.06708408 | Constant Stress | 123.148 | 700 | 1233.480732 | [6 empty] | Figure 3a | 577
24 | Stainless Steel | SS316 |  |  | V87210 | 0.058 | 0.46 | 1.43 | 0.026 | 0.011 | 13.9 | 16.7 | 2.84 | 0 | 0 | 0.04 | 64.44 | 0 | 0 | 0.06 | 0 | 0 | 0 | 0 | 0 | 0 | 0 | 0.03 | 0 | 0 | 0 |  |  | Thermal Treatment |  | 1025 | 0.5 | Water Quenched |  |  |  |  | 15 |  |  | No |  | Plate | Flat | Sub-Size | Uniaxial | 22.2 | 0.375 |  | 5.59 | unnotched | 3.971377 |  | 0.06708408 | Constant Stress | 143.821 | 700 | 1418.567778 | [6 empty] | Figure 3a | 578
24 | Stainless Steel | SS316 |  |  | V87210 | 0.058 | 0.46 | 1.43 | 0.026 | 0.011 | 13.9 | 16.7 | 2.84 | 0 | 0 | 0.04 | 64.44 | 0 | 0 | 0.06 | 0 | 0 | 0 | 0 | 0 | 0 | 0 | 0.03 | 0 | 0 | 0 |  |  | Thermal Treatment |  | 1025 | 0.5 | Water Quenched |  |  |  |  | 15 |  |  | No |  | Plate | Flat | Sub-Size | Uniaxial | 22.2 | 0.375 |  | 5.59 | unnotched | 3.971377 |  | 0.06708408 | Constant Stress | 143.523 | 700 | 3930.448774 | [6 empty] | Figure 3a | 579
24 | Stainless Steel | SS316 |  |  | V87210 | 0.058 | 0.46 | 1.43 | 0.026 | 0.011 | 13.9 | 16.7 | 2.84 | 0 | 0 | 0.04 | 64.44 | 0 | 0 | 0.06 | 0 | 0 | 0 | 0 | 0 | 0 | 0 | 0.03 | 0 | 0 | 0 |  |  | Thermal Treatment |  | 1025 | 0.5 | Water Quenched |  |  |  |  | 15 |  |  | No |  | Plate | Flat | Sub-Size | Uniaxial | 22.2 | 0.375 |  | 5.59 | unnotched | 3.971377 |  | 0.06708408 | Constant Stress | 124.481 | 700 | 4056.690088 | [6 empty] | Figure 3a | 580
24 | Stainless Steel | SS316 |  |  | V87210 | 0.058 | 0.46 | 1.43 | 0.026 | 0.011 | 13.9 | 16.7 | 2.84 | 0 | 0 | 0.04 | 64.44 | 0 | 0 | 0.06 | 0 | 0 | 0 | 0 | 0 | 0 | 0 | 0.03 | 0 | 0 | 0 |  |  | Thermal Treatment |  | 1025 | 0.5 | Water Quenched |  |  |  |  | 15 |  |  | No |  | Plate | Flat | Sub-Size | Uniaxial | 22.2 | 0.375 |  | 5.59 | unnotched | 3.971377 |  | 0.06708408 | Constant Stress | 99.418 | 700 | 4416.639926 | [6 empty] | Figure 3a | 581
24 | Stainless Steel | SS316 |  |  | V87210 | 0.058 | 0.46 | 1.43 | 0.026 | 0.011 | 13.9 | 16.7 | 2.84 | 0 | 0 | 0.04 | 64.44 | 0 | 0 | 0.06 | 0 | 0 | 0 | 0 | 0 | 0 | 0 | 0.03 | 0 | 0 | 0 |  |  | Thermal Treatment |  | 1025 | 0.5 | Water Quenched |  |  |  |  | 15 |  |  | No |  | Plate | Flat | Sub-Size | Uniaxial | 22.2 | 0.375 |  | 5.59 | unnotched | 3.971377 |  | 0.06708408 | Constant Stress | 108.034 | 700 | 6444.071944 | [6 empty] | Figure 3a | 582
24 | Stainless Steel | SS316 |  |  | V87210 | 0.058 | 0.46 | 1.43 | 0.026 | 0.011 | 13.9 | 16.7 | 2.84 | 0 | 0 | 0.04 | 64.44 | 0 | 0 | 0.06 | 0 | 0 | 0 | 0 | 0 | 0 | 0 | 0.03 | 0 | 0 | 0 |  |  | Thermal Treatment |  | 1025 | 0.5 | Water Quenched |  |  |  |  | 15 |  |  | No |  | Plate | Flat | Sub-Size | Uniaxial | 22.2 | 0.375 |  | 5.59 | unnotched | 3.971377 |  | 0.06708408 | Constant Stress | 123.567 | 700 | 8242.213399 | [6 empty] | Figure 3a | 583
24 | Stainless Steel | SS316 |  |  | V87210 | 0.058 | 0.46 | 1.43 | 0.026 | 0.011 | 13.9 | 16.7 | 2.84 | 0 | 0 | 0.04 | 64.44 | 0 | 0 | 0.06 | 0 | 0 | 0 | 0 | 0 | 0 | 0 | 0.03 | 0 | 0 | 0 |  |  | Thermal Treatment |  | 1025 | 0.5 | Water Quenched |  |  |  |  | 15 |  |  | No |  | Plate | Flat | Sub-Size | Uniaxial | 22.2 | 0.375 |  | 5.59 | unnotched | 3.971377 |  | 0.06708408 | Constant Stress | 120.997 | 700 | 9835.686808 | [6 empty] | Figure 3a | 584
24 | Stainless Steel | SS316 |  |  | V87210 | 0.058 | 0.46 | 1.43 | 0.026 | 0.011 | 13.9 | 16.7 | 2.84 | 0 | 0 | 0.04 | 64.44 | 0 | 0 | 0.06 | 0 | 0 | 0 | 0 | 0 | 0 | 0 | 0.03 | 0 | 0 | 0 |  |  | Thermal Treatment |  | 1025 | 0.5 | Water Quenched |  |  |  |  | 15 |  |  | No |  | Plate | Flat | Sub-Size | Uniaxial | 22.2 | 0.375 |  | 5.59 | unnotched | 3.971377 |  | 0.06708408 | Constant Stress | 85.607 | 700 | 11974.21326 | [6 empty] | Figure 3a | 585
24 | Stainless Steel | SS316 |  |  | V87210 | 0.058 | 0.46 | 1.43 | 0.026 | 0.011 | 13.9 | 16.7 | 2.84 | 0 | 0 | 0.04 | 64.44 | 0 | 0 | 0.06 | 0 | 0 | 0 | 0 | 0 | 0 | 0 | 0.03 | 0 | 0 | 0 |  |  | Thermal Treatment |  | 1025 | 0.5 | Water Quenched |  |  |  |  | 15 |  |  | No |  | Plate | Flat | Sub-Size | Uniaxial | 22.2 | 0.375 |  | 5.59 | unnotched | 3.971377 |  | 0.06708408 | Constant Stress | 97.254 | 700 | 13134.84591 | [6 empty] | Figure 3a | 586
24 | Stainless Steel | SS316 |  |  | V87210 | 0.058 | 0.46 | 1.43 | 0.026 | 0.011 | 13.9 | 16.7 | 2.84 | 0 | 0 | 0.04 | 64.44 | 0 | 0 | 0.06 | 0 | 0 | 0 | 0 | 0 | 0 | 0 | 0.03 | 0 | 0 | 0 |  |  | Thermal Treatment |  | 1025 | 0.5 | Water Quenched |  |  |  |  | 15 |  |  | No |  | Plate | Flat | Sub-Size | Uniaxial | 22.2 | 0.375 |  | 5.59 | unnotched | 3.971377 |  | 0.06708408 | Constant Stress | 91.088 | 700 | 14906.90478 | [6 empty] | Figure 3a | 587
24 | Stainless Steel | SS316 |  |  | V87210 | 0.058 | 0.46 | 1.43 | 0.026 | 0.011 | 13.9 | 16.7 | 2.84 | 0 | 0 | 0.04 | 64.44 | 0 | 0 | 0.06 | 0 | 0 | 0 | 0 | 0 | 0 | 0 | 0.03 | 0 | 0 | 0 |  |  | Thermal Treatment |  | 1025 | 0.5 | Water Quenched |  |  |  |  | 15 |  |  | No |  | Plate | Flat | Sub-Size | Uniaxial | 22.2 | 0.375 |  | 5.59 | unnotched | 3.971377 |  | 0.06708408 | Constant Stress | 106.517 | 700 | 25741.91621 | [6 empty] | Figure 3a | 588
24 | Stainless Steel | SS316 |  |  | V87210 | 0.058 | 0.46 | 1.43 | 0.026 | 0.011 | 13.9 | 16.7 | 2.84 | 0 | 0 | 0.04 | 64.44 | 0 | 0 | 0.06 | 0 | 0 | 0 | 0 | 0 | 0 | 0 | 0.03 | 0 | 0 | 0 |  |  | Thermal Treatment |  | 1025 | 0.5 | Water Quenched |  |  |  |  | 15 |  |  | No |  | Plate | Flat | Sub-Size | Uniaxial | 22.2 | 0.375 |  | 5.59 | unnotched | 3.971377 |  | 0.06708408 | Constant Stress | 91.561 | 700 | 28006.07436 | [6 empty] | Figure 3a | 589
24 | Stainless Steel | SS316 |  |  | V87210 | 0.058 | 0.46 | 1.43 | 0.026 | 0.011 | 13.9 | 16.7 | 2.84 | 0 | 0 | 0.04 | 64.44 | 0 | 0 | 0.06 | 0 | 0 | 0 | 0 | 0 | 0 | 0 | 0.03 | 0 | 0 | 0 |  |  | Thermal Treatment |  | 1025 | 0.5 | Water Quenched |  |  |  |  | 15 |  |  | No |  | Plate | Flat | Sub-Size | Uniaxial | 22.2 | 0.375 |  | 5.59 | unnotched | 3.971377 |  | 0.06708408 | Constant Stress | 71.785 | 700 | 53629.92199 | [6 empty] | Figure 3a | 590
24 | Stainless Steel | SS316 |  |  | V87210 | 0.058 | 0.46 | 1.43 | 0.026 | 0.011 | 13.9 | 16.7 | 2.84 | 0 | 0 | 0.04 | 64.44 | 0 | 0 | 0.06 | 0 | 0 | 0 | 0 | 0 | 0 | 0 | 0.03 | 0 | 0 | 0 |  |  | Thermal Treatment |  | 1025 | 0.5 | Water Quenched |  |  |  |  | 15 |  |  | No |  | Plate | Flat | Sub-Size | Uniaxial | 22.2 | 0.375 |  | 5.59 | unnotched | 3.971377 |  | 0.06708408 | Constant Stress | 368.34 | 600 | 58.19443 | [6 empty] | Figure 3c | 591
24 | Stainless Steel | SS316 |  |  | V87210 | 0.058 | 0.46 | 1.43 | 0.026 | 0.011 | 13.9 | 16.7 | 2.84 | 0 | 0 | 0.04 | 64.44 | 0 | 0 | 0.06 | 0 | 0 | 0 | 0 | 0 | 0 | 0 | 0.03 | 0 | 0 | 0 |  |  | Thermal Treatment |  | 1025 | 0.5 | Water Quenched |  |  |  |  | 15 |  |  | No |  | Plate | Flat | Sub-Size | Uniaxial | 22.2 | 0.375 |  | 5.59 | unnotched | 3.971377 |  | 0.06708408 | Constant Stress | 329.03 | 600 | 413.9636 | [6 empty] | Figure 3c | 592
24 | Stainless Steel | SS316 |  |  | V87210 | 0.058 | 0.46 | 1.43 | 0.026 | 0.011 | 13.9 | 16.7 | 2.84 | 0 | 0 | 0.04 | 64.44 | 0 | 0 | 0.06 | 0 | 0 | 0 | 0 | 0 | 0 | 0 | 0.03 | 0 | 0 | 0 |  |  | Thermal Treatment |  | 1025 | 0.5 | Water Quenched |  |  |  |  | 15 |  |  | No |  | Plate | Flat | Sub-Size | Uniaxial | 22.2 | 0.375 |  | 5.59 | unnotched | 3.971377 |  | 0.06708408 | Constant Stress | 335.27 | 600 | 746.822 | [6 empty] | Figure 3c | 593
24 | Stainless Steel | SS316 |  |  | V87210 | 0.058 | 0.46 | 1.43 | 0.026 | 0.011 | 13.9 | 16.7 | 2.84 | 0 | 0 | 0.04 | 64.44 | 0 | 0 | 0.06 | 0 | 0 | 0 | 0 | 0 | 0 | 0 | 0.03 | 0 | 0 | 0 |  |  | Thermal Treatment |  | 1025 | 0.5 | Water Quenched |  |  |  |  | 15 |  |  | No |  | Plate | Flat | Sub-Size | Uniaxial | 22.2 | 0.375 |  | 5.59 | unnotched | 3.971377 |  | 0.06708408 | Constant Stress | 306.47 | 600 | 1299.704 | [6 empty] | Figure 3c | 594
24 | Stainless Steel | SS316 |  |  | V87210 | 0.058 | 0.46 | 1.43 | 0.026 | 0.011 | 13.9 | 16.7 | 2.84 | 0 | 0 | 0.04 | 64.44 | 0 | 0 | 0.06 | 0 | 0 | 0 | 0 | 0 | 0 | 0 | 0.03 | 0 | 0 | 0 |  |  | Thermal Treatment |  | 1025 | 0.5 | Water Quenched |  |  |  |  | 15 |  |  | No |  | Plate | Flat | Sub-Size | Uniaxial | 22.2 | 0.375 |  | 5.59 | unnotched | 3.971377 |  | 0.06708408 | Constant Stress | 269.2 | 600 | 1970.689 | [6 empty] | Figure 3c | 595
24 | Stainless Steel | SS316 |  |  | V87210 | 0.058 | 0.46 | 1.43 | 0.026 | 0.011 | 13.9 | 16.7 | 2.84 | 0 | 0 | 0.04 | 64.44 | 0 | 0 | 0.06 | 0 | 0 | 0 | 0 | 0 | 0 | 0 | 0.03 | 0 | 0 | 0 |  |  | Thermal Treatment |  | 1025 | 0.5 | Water Quenched |  |  |  |  | 15 |  |  | No |  | Plate | Flat | Sub-Size | Uniaxial | 22.2 | 0.375 |  | 5.59 | unnotched | 3.971377 |  | 0.06708408 | Constant Stress | 311.03 | 600 | 2025.276 | [6 empty] | Figure 3c | 596
24 | Stainless Steel | SS316 |  |  | V87210 | 0.058 | 0.46 | 1.43 | 0.026 | 0.011 | 13.9 | 16.7 | 2.84 | 0 | 0 | 0.04 | 64.44 | 0 | 0 | 0.06 | 0 | 0 | 0 | 0 | 0 | 0 | 0 | 0.03 | 0 | 0 | 0 |  |  | Thermal Treatment |  | 1025 | 0.5 | Water Quenched |  |  |  |  | 15 |  |  | No |  | Plate | Flat | Sub-Size | Uniaxial | 22.2 | 0.375 |  | 5.59 | unnotched | 3.971377 |  | 0.06708408 | Constant Stress | 279.04 | 600 | 10608.66 | [6 empty] | Figure 3c | 597
24 | Stainless Steel | SS316 |  |  | V87210 | 0.058 | 0.46 | 1.43 | 0.026 | 0.011 | 13.9 | 16.7 | 2.84 | 0 | 0 | 0.04 | 64.44 | 0 | 0 | 0.06 | 0 | 0 | 0 | 0 | 0 | 0 | 0 | 0.03 | 0 | 0 | 0 |  |  | Thermal Treatment |  | 1025 | 0.5 | Water Quenched |  |  |  |  | 15 |  |  | No |  | Plate | Flat | Sub-Size | Uniaxial | 22.2 | 0.375 |  | 5.59 | unnotched | 3.971377 |  | 0.06708408 | Constant Stress | 239.21 | 600 | 14830.15 | [6 empty] | Figure 3c | 598
24 | Stainless Steel | SS316 |  |  | V87210 | 0.058 | 0.46 | 1.43 | 0.026 | 0.011 | 13.9 | 16.7 | 2.84 | 0 | 0 | 0.04 | 64.44 | 0 | 0 | 0.06 | 0 | 0 | 0 | 0 | 0 | 0 | 0 | 0.03 | 0 | 0 | 0 |  |  | Thermal Treatment |  | 1025 | 0.5 | Water Quenched |  |  |  |  | 15 |  |  | No |  | Plate | Flat | Sub-Size | Uniaxial | 22.2 | 0.375 |  | 5.59 | unnotched | 3.971377 |  | 0.06708408 | Constant Stress | 234.42 | 600 | 21403.86 | [6 empty] | Figure 3c | 599
24 | Stainless Steel | SS316 |  |  | V87210 | 0.058 | 0.46 | 1.43 | 0.026 | 0.011 | 13.9 | 16.7 | 2.84 | 0 | 0 | 0.04 | 64.44 | 0 | 0 | 0.06 | 0 | 0 | 0 | 0 | 0 | 0 | 0 | 0.03 | 0 | 0 | 0 |  |  | Thermal Treatment |  | 1025 | 0.5 | Water Quenched |  |  |  |  | 15 |  |  | No |  | Plate | Flat | Sub-Size | Uniaxial | 22.2 | 0.375 |  | 5.59 | unnotched | 3.971377 |  | 0.06708408 | Constant Stress | 190.95 | 600 | 25533.84 | [6 empty] | Figure 3c | 600
24 | Stainless Steel | SS316 |  |  | V87210 | 0.058 | 0.46 | 1.43 | 0.026 | 0.011 | 13.9 | 16.7 | 2.84 | 0 | 0 | 0.04 | 64.44 | 0 | 0 | 0.06 | 0 | 0 | 0 | 0 | 0 | 0 | 0 | 0.03 | 0 | 0 | 0 |  |  | Thermal Treatment |  | 1025 | 0.5 | Water Quenched |  |  |  |  | 15 |  |  | No |  | Plate | Flat | Sub-Size | Uniaxial | 22.2 | 0.375 |  | 5.59 | unnotched | 3.971377 |  | 0.06708408 | Constant Stress | 190.03 | 600 | 36319.33 | [6 empty] | Figure 3c | 601
24 | Stainless Steel | SS316 |  |  | V87210 | 0.058 | 0.46 | 1.43 | 0.026 | 0.011 | 13.9 | 16.7 | 2.84 | 0 | 0 | 0.04 | 64.44 | 0 | 0 | 0.06 | 0 | 0 | 0 | 0 | 0 | 0 | 0 | 0.03 | 0 | 0 | 0 |  |  | Thermal Treatment |  | 1025 | 0.5 | Water Quenched |  |  |  |  | 15 |  |  | No |  | Plate | Flat | Sub-Size | Uniaxial | 22.2 | 0.375 |  | 5.59 | unnotched | 3.971377 |  | 0.06708408 | Constant Stress | 284.42 | 650 | 293.2505 | [6 empty] | Figure 3b | 602
24 | Stainless Steel | SS316 |  |  | V87210 | 0.058 | 0.46 | 1.43 | 0.026 | 0.011 | 13.9 | 16.7 | 2.84 | 0 | 0 | 0.04 | 64.44 | 0 | 0 | 0.06 | 0 | 0 | 0 | 0 | 0 | 0 | 0 | 0.03 | 0 | 0 | 0 |  |  | Thermal Treatment |  | 1025 | 0.5 | Water Quenched |  |  |  |  | 15 |  |  | No |  | Plate | Flat | Sub-Size | Uniaxial | 22.2 | 0.375 |  | 5.59 | unnotched | 3.971377 |  | 0.06708408 | Constant Stress | 283.73 | 650 | 431.2975 | [6 empty] | Figure 3b | 603
24 | Stainless Steel | SS316 |  |  | V87210 | 0.058 | 0.46 | 1.43 | 0.026 | 0.011 | 13.9 | 16.7 | 2.84 | 0 | 0 | 0.04 | 64.44 | 0 | 0 | 0.06 | 0 | 0 | 0 | 0 | 0 | 0 | 0 | 0.03 | 0 | 0 | 0 |  |  | Thermal Treatment |  | 1025 | 0.5 | Water Quenched |  |  |  |  | 15 |  |  | No |  | Plate | Flat | Sub-Size | Uniaxial | 22.2 | 0.375 |  | 5.59 | unnotched | 3.971377 |  | 0.06708408 | Constant Stress | 251.13 | 650 | 453.3208 | [6 empty] | Figure 3b | 604
24 | Stainless Steel | SS316 |  |  | V87210 | 0.058 | 0.46 | 1.43 | 0.026 | 0.011 | 13.9 | 16.7 | 2.84 | 0 | 0 | 0.04 | 64.44 | 0 | 0 | 0.06 | 0 | 0 | 0 | 0 | 0 | 0 | 0 | 0.03 | 0 | 0 | 0 |  |  | Thermal Treatment |  | 1025 | 0.5 | Water Quenched |  |  |  |  | 15 |  |  | No |  | Plate | Flat | Sub-Size | Uniaxial | 22.2 | 0.375 |  | 5.59 | unnotched | 3.971377 |  | 0.06708408 | Constant Stress | 249.26 | 650 | 949.3879 | [6 empty] | Figure 3b | 605
24 | Stainless Steel | SS316 |  |  | V87210 | 0.058 | 0.46 | 1.43 | 0.026 | 0.011 | 13.9 | 16.7 | 2.84 | 0 | 0 | 0.04 | 64.44 | 0 | 0 | 0.06 | 0 | 0 | 0 | 0 | 0 | 0 | 0 | 0.03 | 0 | 0 | 0 |  |  | Thermal Treatment |  | 1025 | 0.5 | Water Quenched |  |  |  |  | 15 |  |  | No |  | Plate | Flat | Sub-Size | Uniaxial | 22.2 | 0.375 |  | 5.59 | unnotched | 3.971377 |  | 0.06708408 | Constant Stress | 312.33 | 650 | 975.7359 | [6 empty] | Figure 3b | 606
24 | Stainless Steel | SS316 |  |  | V87210 | 0.058 | 0.46 | 1.43 | 0.026 | 0.011 | 13.9 | 16.7 | 2.84 | 0 | 0 | 0.04 | 64.44 | 0 | 0 | 0.06 | 0 | 0 | 0 | 0 | 0 | 0 | 0 | 0.03 | 0 | 0 | 0 |  |  | Thermal Treatment |  | 1025 | 0.5 | Water Quenched |  |  |  |  | 15 |  |  | No |  | Plate | Flat | Sub-Size | Uniaxial | 22.2 | 0.375 |  | 5.59 | unnotched | 3.971377 |  | 0.06708408 | Constant Stress | 268.36 | 650 | 1007.825 | [6 empty] | Figure 3b | 607
24 | Stainless Steel | SS316 |  |  | V87210 | 0.058 | 0.46 | 1.43 | 0.026 | 0.011 | 13.9 | 16.7 | 2.84 | 0 | 0 | 0.04 | 64.44 | 0 | 0 | 0.06 | 0 | 0 | 0 | 0 | 0 | 0 | 0 | 0.03 | 0 | 0 | 0 |  |  | Thermal Treatment |  | 1025 | 0.5 | Water Quenched |  |  |  |  | 15 |  |  | No |  | Plate | Flat | Sub-Size | Uniaxial | 22.2 | 0.375 |  | 5.59 | unnotched | 3.971377 |  | 0.06708408 | Constant Stress | 257.36 | 650 | 1392.867 | [6 empty] | Figure 3b | 608
24 | Stainless Steel | SS316 |  |  | V87210 | 0.058 | 0.46 | 1.43 | 0.026 | 0.011 | 13.9 | 16.7 | 2.84 | 0 | 0 | 0.04 | 64.44 | 0 | 0 | 0.06 | 0 | 0 | 0 | 0 | 0 | 0 | 0 | 0.03 | 0 | 0 | 0 |  |  | Thermal Treatment |  | 1025 | 0.5 | Water Quenched |  |  |  |  | 15 |  |  | No |  | Plate | Flat | Sub-Size | Uniaxial | 22.2 | 0.375 |  | 5.59 | unnotched | 3.971377 |  | 0.06708408 | Constant Stress | 243.17 | 650 | 2337.477 | [6 empty] | Figure 3b | 609
24 | Stainless Steel | SS316 |  |  | V87210 | 0.058 | 0.46 | 1.43 | 0.026 | 0.011 | 13.9 | 16.7 | 2.84 | 0 | 0 | 0.04 | 64.44 | 0 | 0 | 0.06 | 0 | 0 | 0 | 0 | 0 | 0 | 0 | 0.03 | 0 | 0 | 0 |  |  | Thermal Treatment |  | 1025 | 0.5 | Water Quenched |  |  |  |  | 15 |  |  | No |  | Plate | Flat | Sub-Size | Uniaxial | 22.2 | 0.375 |  | 5.59 | unnotched | 3.971377 |  | 0.06708408 | Constant Stress | 211.11 | 650 | 2372.685 | [6 empty] | Figure 3b | 610
24 | Stainless Steel | SS316 |  |  | V87210 | 0.058 | 0.46 | 1.43 | 0.026 | 0.011 | 13.9 | 16.7 | 2.84 | 0 | 0 | 0.04 | 64.44 | 0 | 0 | 0.06 | 0 | 0 | 0 | 0 | 0 | 0 | 0 | 0.03 | 0 | 0 | 0 |  |  | Thermal Treatment |  | 1025 | 0.5 | Water Quenched |  |  |  |  | 15 |  |  | No |  | Plate | Flat | Sub-Size | Uniaxial | 22.2 | 0.375 |  | 5.59 | unnotched | 3.971377 |  | 0.06708408 | Constant Stress | 210.54 | 650 | 2627.582 | [6 empty] | Figure 3b | 611
24 | Stainless Steel | SS316 |  |  | V87210 | 0.058 | 0.46 | 1.43 | 0.026 | 0.011 | 13.9 | 16.7 | 2.84 | 0 | 0 | 0.04 | 64.44 | 0 | 0 | 0.06 | 0 | 0 | 0 | 0 | 0 | 0 | 0 | 0.03 | 0 | 0 | 0 |  |  | Thermal Treatment |  | 1025 | 0.5 | Water Quenched |  |  |  |  | 15 |  |  | No |  | Plate | Flat | Sub-Size | Uniaxial | 22.2 | 0.375 |  | 5.59 | unnotched | 3.971377 |  | 0.06708408 | Constant Stress | 213.94 | 650 | 4431.554 | [6 empty] | Figure 3b | 612
24 | Stainless Steel | SS316 |  |  | V87210 | 0.058 | 0.46 | 1.43 | 0.026 | 0.011 | 13.9 | 16.7 | 2.84 | 0 | 0 | 0.04 | 64.44 | 0 | 0 | 0.06 | 0 | 0 | 0 | 0 | 0 | 0 | 0 | 0.03 | 0 | 0 | 0 |  |  | Thermal Treatment |  | 1025 | 0.5 | Water Quenched |  |  |  |  | 15 |  |  | No |  | Plate | Flat | Sub-Size | Uniaxial | 22.2 | 0.375 |  | 5.59 | unnotched | 3.971377 |  | 0.06708408 | Constant Stress | 166.57 | 650 | 9007.923 | [6 empty] | Figure 3b | 613
24 | Stainless Steel | SS316 |  |  | V87210 | 0.058 | 0.46 | 1.43 | 0.026 | 0.011 | 13.9 | 16.7 | 2.84 | 0 | 0 | 0.04 | 64.44 | 0 | 0 | 0.06 | 0 | 0 | 0 | 0 | 0 | 0 | 0 | 0.03 | 0 | 0 | 0 |  |  | Thermal Treatment |  | 1025 | 0.5 | Water Quenched |  |  |  |  | 15 |  |  | No |  | Plate | Flat | Sub-Size | Uniaxial | 22.2 | 0.375 |  | 5.59 | unnotched | 3.971377 |  | 0.06708408 | Constant Stress | 174.72 | 650 | 11874.47 | [6 empty] | Figure 3b | 614
24 | Stainless Steel | SS316 |  |  | V87210 | 0.058 | 0.46 | 1.43 | 0.026 | 0.011 | 13.9 | 16.7 | 2.84 | 0 | 0 | 0.04 | 64.44 | 0 | 0 | 0.06 | 0 | 0 | 0 | 0 | 0 | 0 | 0 | 0.03 | 0 | 0 | 0 |  |  | Thermal Treatment |  | 1025 | 0.5 | Water Quenched |  |  |  |  | 15 |  |  | No |  | Plate | Flat | Sub-Size | Uniaxial | 22.2 | 0.375 |  | 5.59 | unnotched | 3.971377 |  | 0.06708408 | Constant Stress | 150.41 | 650 | 12023.23 | [6 empty] | Figure 3b | 615
24 | Stainless Steel | SS316 |  |  | V87210 | 0.058 | 0.46 | 1.43 | 0.026 | 0.011 | 13.9 | 16.7 | 2.84 | 0 | 0 | 0.04 | 64.44 | 0 | 0 | 0.06 | 0 | 0 | 0 | 0 | 0 | 0 | 0 | 0.03 | 0 | 0 | 0 |  |  | Thermal Treatment |  | 1025 | 0.5 | Water Quenched |  |  |  |  | 15 |  |  | No |  | Plate | Flat | Sub-Size | Uniaxial | 22.2 | 0.375 |  | 5.59 | unnotched | 3.971377 |  | 0.06708408 | Constant Stress | 155.45 | 650 | 16451.98 | [6 empty] | Figure 3b | 616
24 | Stainless Steel | SS316 |  |  | V87210 | 0.058 | 0.46 | 1.43 | 0.026 | 0.011 | 13.9 | 16.7 | 2.84 | 0 | 0 | 0.04 | 64.44 | 0 | 0 | 0.06 | 0 | 0 | 0 | 0 | 0 | 0 | 0 | 0.03 | 0 | 0 | 0 |  |  | Thermal Treatment |  | 1025 | 0.5 | Water Quenched |  |  |  |  | 15 |  |  | No |  | Plate | Flat | Sub-Size | Uniaxial | 22.2 | 0.375 |  | 5.59 | unnotched | 3.971377 |  | 0.06708408 | Constant Stress | 189.51 | 650 | 19101.87 | [6 empty] | Figure 3b | 617
24 | Stainless Steel | SS316 |  |  | V87210 | 0.058 | 0.46 | 1.43 | 0.026 | 0.011 | 13.9 | 16.7 | 2.84 | 0 | 0 | 0.04 | 64.44 | 0 | 0 | 0.06 | 0 | 0 | 0 | 0 | 0 | 0 | 0 | 0.03 | 0 | 0 | 0 |  |  | Thermal Treatment |  | 1025 | 0.5 | Water Quenched |  |  |  |  | 15 |  |  | No |  | Plate | Flat | Sub-Size | Uniaxial | 22.2 | 0.375 |  | 5.59 | unnotched | 3.971377 |  | 0.06708408 | Constant Stress | 138.61 | 650 | 31818.04 | [6 empty] | Figure 3b | 618
24 | Stainless Steel | SS316 |  |  | V87210 | 0.058 | 0.46 | 1.43 | 0.026 | 0.011 | 13.9 | 16.7 | 2.84 | 0 | 0 | 0.04 | 64.44 | 0 | 0 | 0.06 | 0 | 0 | 0 | 0 | 0 | 0 | 0 | 0.03 | 0 | 0 | 0 |  |  | Thermal Treatment |  | 1025 | 0.5 | Water Quenched |  |  |  |  | 15 |  |  | No |  | Plate | Flat | Sub-Size | Uniaxial | 22.2 | 0.375 |  | 5.59 | unnotched | 3.971377 |  | 0.06708408 | Constant Stress | 82.44 | 650 | 66471.58 | [6 empty] | Figure 3b | 619
24 | Stainless Steel | SS316 |  |  | V87210 | 0.058 | 0.46 | 1.43 | 0.026 | 0.011 | 13.9 | 16.7 | 2.84 | 0 | 0 | 0.04 | 64.44 | 0 | 0 | 0.06 | 0 | 0 | 0 | 0 | 0 | 0 | 0 | 0.03 | 0 | 0 | 0 |  |  | Thermal Treatment |  | 1025 | 0.5 | Water Quenched |  |  |  |  | 15 |  |  | No |  | Plate | Flat | Sub-Size | Uniaxial | 22.2 | 0.375 |  | 5.59 | unnotched | 3.971377 |  | 0.06708408 | Constant Stress | 370.77 | 550 | 1735.412 | [6 empty] | Figure 3d | 620
24 | Stainless Steel | SS316 |  |  | V87210 | 0.058 | 0.46 | 1.43 | 0.026 | 0.011 | 13.9 | 16.7 | 2.84 | 0 | 0 | 0.04 | 64.44 | 0 | 0 | 0.06 | 0 | 0 | 0 | 0 | 0 | 0 | 0 | 0.03 | 0 | 0 | 0 |  |  | Thermal Treatment |  | 1025 | 0.5 | Water Quenched |  |  |  |  | 15 |  |  | No |  | Plate | Flat | Sub-Size | Uniaxial | 22.2 | 0.375 |  | 5.59 | unnotched | 3.971377 |  | 0.06708408 | Constant Stress | 347.03 | 550 | 4390.629 | [6 empty] | Figure 3d | 621
24 | Stainless Steel | SS316 |  |  | V87210 | 0.058 | 0.46 | 1.43 | 0.026 | 0.011 | 13.9 | 16.7 | 2.84 | 0 | 0 | 0.04 | 64.44 | 0 | 0 | 0.06 | 0 | 0 | 0 | 0 | 0 | 0 | 0 | 0.03 | 0 | 0 | 0 |  |  | Thermal Treatment |  | 1025 | 0.5 | Water Quenched |  |  |  |  | 15 |  |  | No |  | Plate | Flat | Sub-Size | Uniaxial | 22.2 | 0.375 |  | 5.59 | unnotched | 3.971377 |  | 0.06708408 | Constant Stress | 321.8 | 550 | 6534.11 | [6 empty] | Figure 3d | 622
24 | Stainless Steel | SS316 |  |  | V87210 | 0.058 | 0.46 | 1.43 | 0.026 | 0.011 | 13.9 | 16.7 | 2.84 | 0 | 0 | 0.04 | 64.44 | 0 | 0 | 0.06 | 0 | 0 | 0 | 0 | 0 | 0 | 0 | 0.03 | 0 | 0 | 0 |  |  | Thermal Treatment |  | 1025 | 0.5 | Water Quenched |  |  |  |  | 15 |  |  | No |  | Plate | Flat | Sub-Size | Uniaxial | 22.2 | 0.375 |  | 5.59 | unnotched | 3.971377 |  | 0.06708408 | Constant Stress | 320.01 | 550 | 9447.255 | [6 empty] | Figure 3d | 623
24 | Stainless Steel | SS316 |  |  | V87210 | 0.058 | 0.46 | 1.43 | 0.026 | 0.011 | 13.9 | 16.7 | 2.84 | 0 | 0 | 0.04 | 64.44 | 0 | 0 | 0.06 | 0 | 0 | 0 | 0 | 0 | 0 | 0 | 0.03 | 0 | 0 | 0 |  |  | Thermal Treatment |  | 1025 | 0.5 | Water Quenched |  |  |  |  | 15 |  |  | No |  | Plate | Flat | Sub-Size | Uniaxial | 22.2 | 0.375 |  | 5.59 | unnotched | 3.971377 |  | 0.06708408 | Constant Stress | 293.25 | 550 | 11528.32 | [6 empty] | Figure 3d | 624
24 | Stainless Steel | SS316 |  |  | V87210 | 0.058 | 0.46 | 1.43 | 0.026 | 0.011 | 13.9 | 16.7 | 2.84 | 0 | 0 | 0.04 | 64.44 | 0 | 0 | 0.06 | 0 | 0 | 0 | 0 | 0 | 0 | 0 | 0.03 | 0 | 0 | 0 |  |  | Thermal Treatment |  | 1025 | 0.5 | Water Quenched |  |  |  |  | 15 |  |  | No |  | Plate | Flat | Sub-Size | Uniaxial | 22.2 | 0.375 |  | 5.59 | unnotched | 3.971377 |  | 0.06708408 | Constant Stress | 258.44 | 550 | 25265.76 | [6 empty] | Figure 3d | 625
24 | Stainless Steel | SS316 |  |  | V87210 | 0.058 | 0.46 | 1.43 | 0.026 | 0.011 | 13.9 | 16.7 | 2.84 | 0 | 0 | 0.04 | 64.44 | 0 | 0 | 0.06 | 0 | 0 | 0 | 0 | 0 | 0 | 0 | 0.03 | 0 | 0 | 0 |  |  | Thermal Treatment |  | 1025 | 0.5 | Water Quenched |  |  |  |  | 15 |  |  | No |  | Plate | Flat | Sub-Size | Uniaxial | 22.2 | 0.375 |  | 5.59 | unnotched | 3.971377 |  | 0.06708408 | Constant Stress | 292.89 | 550 | 27433.53 | [6 empty] | Figure 3d | 626
24 | Stainless Steel | SS316 |  |  | V87210 | 0.058 | 0.46 | 1.43 | 0.026 | 0.011 | 13.9 | 16.7 | 2.84 | 0 | 0 | 0.04 | 64.44 | 0 | 0 | 0.06 | 0 | 0 | 0 | 0 | 0 | 0 | 0 | 0.03 | 0 | 0 | 0 |  |  | Thermal Treatment |  | 1025 | 0.5 | Water Quenched |  |  |  |  | 15 |  |  | No |  | Plate | Flat | Sub-Size | Uniaxial | 22.2 | 0.375 |  | 5.59 | unnotched | 3.971377 |  | 0.06708408 | Constant Stress | 256.71 | 550 | 38117.83 | [6 empty] | Figure 3d | 627
24 | Stainless Steel | SS316 |  |  | V87210 | 0.058 | 0.46 | 1.43 | 0.026 | 0.011 | 13.9 | 16.7 | 2.84 | 0 | 0 | 0.04 | 64.44 | 0 | 0 | 0.06 | 0 | 0 | 0 | 0 | 0 | 0 | 0 | 0.03 | 0 | 0 | 0 |  |  | Thermal Treatment |  | 1025 | 0.5 | Water Quenched |  |  |  |  | 15 |  |  | No |  | Plate | Flat | Sub-Size | Uniaxial | 22.2 | 0.375 |  | 5.59 | unnotched | 3.971377 |  | 0.06708408 | Constant Stress | 69.222 | 700 |  | 0.00332133 | [5 empty] | Figure 3a | 628
24 | Stainless Steel | SS316 |  |  | V87210 | 0.058 | 0.46 | 1.43 | 0.026 | 0.011 | 13.9 | 16.7 | 2.84 | 0 | 0 | 0.04 | 64.44 | 0 | 0 | 0.06 | 0 | 0 | 0 | 0 | 0 | 0 | 0 | 0.03 | 0 | 0 | 0 |  |  | Thermal Treatment |  | 1025 | 0.5 | Water Quenched |  |  |  |  | 15 |  |  | No |  | Plate | Flat | Sub-Size | Uniaxial | 22.2 | 0.375 |  | 5.59 | unnotched | 3.971377 |  | 0.06708408 | Constant Stress | 93.022 | 700 |  | 0.007122333 | [5 empty] | Figure 3a | 629
24 | Stainless Steel | SS316 |  |  | V87210 | 0.058 | 0.46 | 1.43 | 0.026 | 0.011 | 13.9 | 16.7 | 2.84 | 0 | 0 | 0.04 | 64.44 | 0 | 0 | 0.06 | 0 | 0 | 0 | 0 | 0 | 0 | 0 | 0.03 | 0 | 0 | 0 |  |  | Thermal Treatment |  | 1025 | 0.5 | Water Quenched |  |  |  |  | 15 |  |  | No |  | Plate | Flat | Sub-Size | Uniaxial | 22.2 | 0.375 |  | 5.59 | unnotched | 3.971377 |  | 0.06708408 | Constant Stress | 83.017 | 700 |  | 0.009224337 | [5 empty] | Figure 3a | 630
24 | Stainless Steel | SS316 |  |  | V87210 | 0.058 | 0.46 | 1.43 | 0.026 | 0.011 | 13.9 | 16.7 | 2.84 | 0 | 0 | 0.04 | 64.44 | 0 | 0 | 0.06 | 0 | 0 | 0 | 0 | 0 | 0 | 0 | 0.03 | 0 | 0 | 0 |  |  | Thermal Treatment |  | 1025 | 0.5 | Water Quenched |  |  |  |  | 15 |  |  | No |  | Plate | Flat | Sub-Size | Uniaxial | 22.2 | 0.375 |  | 5.59 | unnotched | 3.971377 |  | 0.06708408 | Constant Stress | 96.776 | 700 |  | 0.009707272 | [5 empty] | Figure 3a | 631
24 | Stainless Steel | SS316 |  |  | V87210 | 0.058 | 0.46 | 1.43 | 0.026 | 0.011 | 13.9 | 16.7 | 2.84 | 0 | 0 | 0.04 | 64.44 | 0 | 0 | 0.06 | 0 | 0 | 0 | 0 | 0 | 0 | 0 | 0.03 | 0 | 0 | 0 |  |  | Thermal Treatment |  | 1025 | 0.5 | Water Quenched |  |  |  |  | 15 |  |  | No |  | Plate | Flat | Sub-Size | Uniaxial | 22.2 | 0.375 |  | 5.59 | unnotched | 3.971377 |  | 0.06708408 | Constant Stress | 105.275 | 700 |  | 0.01271923 | [5 empty] | Figure 3a | 632
24 | Stainless Steel | SS316 |  |  | V87210 | 0.058 | 0.46 | 1.43 | 0.026 | 0.011 | 13.9 | 16.7 | 2.84 | 0 | 0 | 0.04 | 64.44 | 0 | 0 | 0.06 | 0 | 0 | 0 | 0 | 0 | 0 | 0 | 0.03 | 0 | 0 | 0 |  |  | Thermal Treatment |  | 1025 | 0.5 | Water Quenched |  |  |  |  | 15 |  |  | No |  | Plate | Flat | Sub-Size | Uniaxial | 22.2 | 0.375 |  | 5.59 | unnotched | 3.971377 |  | 0.06708408 | Constant Stress | 120.909 | 700 |  | 0.01748503 | [5 empty] | Figure 3a | 633
24 | Stainless Steel | SS316 |  |  | V87210 | 0.058 | 0.46 | 1.43 | 0.026 | 0.011 | 13.9 | 16.7 | 2.84 | 0 | 0 | 0.04 | 64.44 | 0 | 0 | 0.06 | 0 | 0 | 0 | 0 | 0 | 0 | 0 | 0.03 | 0 | 0 | 0 |  |  | Thermal Treatment |  | 1025 | 0.5 | Water Quenched |  |  |  |  | 15 |  |  | No |  | Plate | Flat | Sub-Size | Uniaxial | 22.2 | 0.375 |  | 5.59 | unnotched | 3.971377 |  | 0.06708408 | Constant Stress | 128.776 | 700 |  | 0.02956542 | [5 empty] | Figure 3a | 634
24 | Stainless Steel | SS316 |  |  | V87210 | 0.058 | 0.46 | 1.43 | 0.026 | 0.011 | 13.9 | 16.7 | 2.84 | 0 | 0 | 0.04 | 64.44 | 0 | 0 | 0.06 | 0 | 0 | 0 | 0 | 0 | 0 | 0 | 0.03 | 0 | 0 | 0 |  |  | Thermal Treatment |  | 1025 | 0.5 | Water Quenched |  |  |  |  | 15 |  |  | No |  | Plate | Flat | Sub-Size | Uniaxial | 22.2 | 0.375 |  | 5.59 | unnotched | 3.971377 |  | 0.06708408 | Constant Stress | 160.279 | 700 |  | 0.04200612 | [5 empty] | Figure 3a | 635
24 | Stainless Steel | SS316 |  |  | V87210 | 0.058 | 0.46 | 1.43 | 0.026 | 0.011 | 13.9 | 16.7 | 2.84 | 0 | 0 | 0.04 | 64.44 | 0 | 0 | 0.06 | 0 | 0 | 0 | 0 | 0 | 0 | 0 | 0.03 | 0 | 0 | 0 |  |  | Thermal Treatment |  | 1025 | 0.5 | Water Quenched |  |  |  |  | 15 |  |  | No |  | Plate | Flat | Sub-Size | Uniaxial | 22.2 | 0.375 |  | 5.59 | unnotched | 3.971377 |  | 0.06708408 | Constant Stress | 168.374 | 700 |  | 0.07314877 | [5 empty] | Figure 3a | 636
24 | Stainless Steel | SS316 |  |  | V87210 | 0.058 | 0.46 | 1.43 | 0.026 | 0.011 | 13.9 | 16.7 | 2.84 | 0 | 0 | 0.04 | 64.44 | 0 | 0 | 0.06 | 0 | 0 | 0 | 0 | 0 | 0 | 0 | 0.03 | 0 | 0 | 0 |  |  | Thermal Treatment |  | 1025 | 0.5 | Water Quenched |  |  |  |  | 15 |  |  | No |  | Plate | Flat | Sub-Size | Uniaxial | 22.2 | 0.375 |  | 5.59 | unnotched | 3.971377 |  | 0.06708408 | Constant Stress | 169.547 | 700 |  | 0.09188017 | [5 empty] | Figure 3a | 637
25 | Stainless Steel | SS316 | [43 empty] | No |  | ring | Circular | Sub-Size | Small Ring Test | 12.5 | 0.5 |  |  | unnotched |  |  |  | Constant Stress | 654.85 | 600 |  | 2.8e-06 | [5 empty] | Figure 7 | 638
25 | Stainless Steel | SS316 | [43 empty] | No |  | ring | Circular | Sub-Size | Small Ring Test | 12.5 | 0.5 |  |  | unnotched |  |  |  | Constant Stress | 674.24 | 600 |  | 5.8e-06 | [5 empty] | Figure 7 | 639
25 | Stainless Steel | SS316 | [43 empty] | No |  | ring | Circular | Sub-Size | Small Ring Test | 12.5 | 0.5 |  |  | unnotched |  |  |  | Constant Stress | 693.03 | 600 |  | 1.8e-05 | [5 empty] | Figure 7 | 640
25 | Stainless Steel | SS316 | [43 empty] | No |  | ring | Circular | Sub-Size | Small Ring Test | 12.5 | 0.5 |  |  | unnotched |  |  |  | Constant Stress | 694.33 | 600 |  | 2.2e-05 | [5 empty] | Figure 7 | 641
25 | Stainless Steel | SS316 | [43 empty] | No |  | ring | Circular | Sub-Size | Small Ring Test | 12.5 | 0.5 |  |  | unnotched |  |  |  | Constant Stress | 711.8 | 600 |  | 4.8e-05 | [5 empty] | Figure 7 | 642
25 | Stainless Steel | SS316 | [43 empty] | No |  | ring | Circular | Sub-Size | Small Ring Test | 12.5 | 0.5 |  |  | unnotched |  |  |  | Constant Stress | 712.4 | 600 |  | 3.1e-05 | [5 empty] | Figure 7 | 643
25 | Stainless Steel | SS316 | [43 empty] | No |  | ring | Circular | Sub-Size | Small Ring Test | 12.5 | 0.5 |  |  | unnotched |  |  |  | Constant Stress | 727.98 | 600 |  | 0.00011 | [5 empty] | Figure 7 | 644
25 | Stainless Steel | SS316 | [43 empty] | No |  | ring | Circular | Sub-Size | Small Ring Test | 12.5 | 0.5 |  |  | unnotched |  |  |  | Constant Stress | 741.56 | 600 |  | 0.00021 | [5 empty] | Figure 7 | 645
26 | RPV | A508/A533 |  |  | 16567 | 0.18 | 0.22 | 1.43 | 0.006 | 0.001 | 0.62 | 0.18 | 0.51 | 0.025 | 0 | 0 | 96.7148 | 0.001 | 0.0002 | 0.11 | 0.002 | 0 | 0 | 0 | 0 | 0 | 0 | 0 | 0 | 0 | 0 | Industeel France Division of Arcelor Mittal | Stress-Relieving | Thermal Treatment |  | 607 | 20 | Air Cooled |  |  | Fine Bainite |  | 50 |  |  | No |  | Rod | Cylindrical | Sub-Size | Uniaxial | 19.05 | 6.35 | 1.6 |  | unnotched |  |  |  | Constant Stress | 552.021 | 350 | 52 |  | 6.15 |  |  |  | No | Fatigue triangle waveform | 646
26 | RPV | A508/A533 |  |  | 16567 | 0.18 | 0.22 | 1.43 | 0.006 | 0.001 | 0.62 | 0.18 | 0.51 | 0.025 | 0 | 0 | 96.7148 | 0.001 | 0.0002 | 0.11 | 0.002 | 0 | 0 | 0 | 0 | 0 | 0 | 0 | 0 | 0 | 0 | Industeel France Division of Arcelor Mittal | Stress-Relieving | Thermal Treatment |  | 607 | 20 | Air Cooled |  |  | Fine Bainite |  | 50 |  |  | No |  | Rod | Cylindrical | Sub-Size | Uniaxial | 19.05 | 6.35 | 1.6 |  | unnotched |  |  |  | Constant Stress | 517.022 | 371 | 146.3 |  | 9.53 |  |  |  | No | Fatigue triangle waveform | 647
26 | RPV | A508/A533 |  |  | 16567 | 0.18 | 0.22 | 1.43 | 0.006 | 0.001 | 0.62 | 0.18 | 0.51 | 0.025 | 0 | 0 | 96.7148 | 0.001 | 0.0002 | 0.11 | 0.002 | 0 | 0 | 0 | 0 | 0 | 0 | 0 | 0 | 0 | 0 | Industeel France Division of Arcelor Mittal | Stress-Relieving | Thermal Treatment |  | 607 | 20 | Air Cooled |  |  | Fine Bainite |  | 50 |  |  | No |  | Rod | Cylindrical | Sub-Size | Uniaxial | 19.05 | 6.35 | 1.6 |  | unnotched |  |  |  | Constant Stress | 517.022 | 371 | 181 |  | 8.31 |  |  |  | No | Fatigue triangle waveform | 648
26 | RPV | A508/A533 |  |  | 16567 | 0.18 | 0.22 | 1.43 | 0.006 | 0.001 | 0.62 | 0.18 | 0.51 | 0.025 | 0 | 0 | 96.7148 | 0.001 | 0.0002 | 0.11 | 0.002 | 0 | 0 | 0 | 0 | 0 | 0 | 0 | 0 | 0 | 0 | Industeel France Division of Arcelor Mittal | Stress-Relieving | Thermal Treatment |  | 607 | 20 | Air Cooled |  |  | Fine Bainite |  | 50 |  |  | No |  | Rod | Cylindrical | Sub-Size | Uniaxial | 19.05 | 6.35 | 1.6 |  | unnotched |  |  |  | Constant Stress | 483.015 | 390 | 363.9 |  | 14.91 |  |  |  | No | Fatigue triangle waveform | 649
26 | RPV | A508/A533 |  |  | 16567 | 0.18 | 0.22 | 1.43 | 0.006 | 0.001 | 0.62 | 0.18 | 0.51 | 0.025 | 0 | 0 | 96.7148 | 0.001 | 0.0002 | 0.11 | 0.002 | 0 | 0 | 0 | 0 | 0 | 0 | 0 | 0 | 0 | 0 | Industeel France Division of Arcelor Mittal | Stress-Relieving | Thermal Treatment |  | 607 | 20 | Air Cooled |  |  | Fine Bainite |  | 50 |  |  | No |  | Rod | Cylindrical | Sub-Size | Uniaxial | 19.05 | 6.35 | 1.6 |  | unnotched |  |  |  | Constant Stress | 483.015 | 390 | 179.1 |  | 12.15 |  |  |  | No | Fatigue triangle waveform | 650
26 | RPV | A508/A533 |  |  | 16567 | 0.18 | 0.22 | 1.43 | 0.006 | 0.001 | 0.62 | 0.18 | 0.51 | 0.025 | 0 | 0 | 96.7148 | 0.001 | 0.0002 | 0.11 | 0.002 | 0 | 0 | 0 | 0 | 0 | 0 | 0 | 0 | 0 | 0 | Industeel France Division of Arcelor Mittal | Stress-Relieving | Thermal Treatment |  | 607 | 20 | Air Cooled |  |  | Fine Bainite |  | 50 |  |  | No |  | Rod | Cylindrical | Sub-Size | Uniaxial | 19.05 | 6.35 | 1.6 |  | unnotched |  |  |  | Constant Stress | 552.021 | 350 | 0.1 |  | 3.3 |  |  |  | No | Fatigue trapzoidal waveform hold time 10 min | 651
26 | RPV | A508/A533 |  |  | 16567 | 0.18 | 0.22 | 1.43 | 0.006 | 0.001 | 0.62 | 0.18 | 0.51 | 0.025 | 0 | 0 | 96.7148 | 0.001 | 0.0002 | 0.11 | 0.002 | 0 | 0 | 0 | 0 | 0 | 0 | 0 | 0 | 0 | 0 | Industeel France Division of Arcelor Mittal | Stress-Relieving | Thermal Treatment |  | 607 | 20 | Air Cooled |  |  | Fine Bainite |  | 50 |  |  | No |  | Rod | Cylindrical | Sub-Size | Uniaxial | 19.05 | 6.35 | 1.6 |  | unnotched |  |  |  | Constant Stress | 517.022 | 371 | 31.7 |  | 8.41 |  |  |  | No | Fatigue trapzoidal waveform hold time 10 min | 652
26 | RPV | A508/A533 |  |  | 16567 | 0.18 | 0.22 | 1.43 | 0.006 | 0.001 | 0.62 | 0.18 | 0.51 | 0.025 | 0 | 0 | 96.7148 | 0.001 | 0.0002 | 0.11 | 0.002 | 0 | 0 | 0 | 0 | 0 | 0 | 0 | 0 | 0 | 0 | Industeel France Division of Arcelor Mittal | Stress-Relieving | Thermal Treatment |  | 607 | 20 | Air Cooled |  |  | Fine Bainite |  | 50 |  |  | No |  | Rod | Cylindrical | Sub-Size | Uniaxial | 19.05 | 6.35 | 1.6 |  | unnotched |  |  |  | Constant Stress | 483.015 | 390 | 85.9 |  | 11.82 |  |  |  | No | Fatigue trapzoidal waveform hold time 10 min | 653
26 | RPV | A508/A533 |  |  | 16567 | 0.18 | 0.22 | 1.43 | 0.006 | 0.001 | 0.62 | 0.18 | 0.51 | 0.025 | 0 | 0 | 96.7148 | 0.001 | 0.0002 | 0.11 | 0.002 | 0 | 0 | 0 | 0 | 0 | 0 | 0 | 0 | 0 | 0 | Industeel France Division of Arcelor Mittal | Stress-Relieving | Thermal Treatment |  | 607 | 20 | Air Cooled |  |  | Fine Bainite |  | 50 |  |  | No |  | Rod | Cylindrical | Sub-Size | Uniaxial | 19.05 | 6.35 | 1.6 |  | unnotched |  |  |  | Constant Stress | 483.015 | 390 | 77.8 |  | 10.55 |  |  |  | No | Fatigue trapzoidal waveform hold time 10 min | 654
26 | RPV | A508/A533 |  |  | 16567 | 0.18 | 0.22 | 1.43 | 0.006 | 0.001 | 0.62 | 0.18 | 0.51 | 0.025 | 0 | 0 | 96.7148 | 0.001 | 0.0002 | 0.11 | 0.002 | 0 | 0 | 0 | 0 | 0 | 0 | 0 | 0 | 0 | 0 | Industeel France Division of Arcelor Mittal | Stress-Relieving | Thermal Treatment |  | 607 | 20 | Air Cooled |  |  | Fine Bainite |  | 50 |  |  | No |  | Rod | Cylindrical | Sub-Size | Uniaxial | 19.05 | 6.35 | 1.6 |  | unnotched |  |  |  | Constant Stress | 517.022 | 371 | 5.8 |  | 8.71 |  |  |  | No | Fatigue trapzoidal waveform hold time 30 min | 655
26 | RPV | A508/A533 |  |  | 16567 | 0.18 | 0.22 | 1.43 | 0.006 | 0.001 | 0.62 | 0.18 | 0.51 | 0.025 | 0 | 0 | 96.7148 | 0.001 | 0.0002 | 0.11 | 0.002 | 0 | 0 | 0 | 0 | 0 | 0 | 0 | 0 | 0 | 0 | Industeel France Division of Arcelor Mittal | Stress-Relieving | Thermal Treatment |  | 607 | 20 | Air Cooled |  |  | Fine Bainite |  | 50 |  |  | No |  | Rod | Cylindrical | Sub-Size | Uniaxial | 19.05 | 6.35 | 1.6 |  | unnotched |  |  |  | Constant Stress | 517.022 | 371 | 2.4 |  | 7.51 |  |  |  | No | Fatigue trapzoidal waveform hold time 30 min | 656
26 | RPV | A508/A533 |  |  | 16567 | 0.18 | 0.22 | 1.43 | 0.006 | 0.001 | 0.62 | 0.18 | 0.51 | 0.025 | 0 | 0 | 96.7148 | 0.001 | 0.0002 | 0.11 | 0.002 | 0 | 0 | 0 | 0 | 0 | 0 | 0 | 0 | 0 | 0 | Industeel France Division of Arcelor Mittal | Stress-Relieving | Thermal Treatment |  | 607 | 20 | Air Cooled |  |  | Fine Bainite |  | 50 |  |  | No |  | Rod | Cylindrical | Sub-Size | Uniaxial | 19.05 | 6.35 | 1.6 |  | unnotched |  |  |  | Constant Stress | 483.015 | 390 | 22 |  | 11.54 |  |  |  | No | Fatigue trapzoidal waveform hold time 30 min | 657
26 | RPV | A508/A533 |  |  | 16567 | 0.18 | 0.22 | 1.43 | 0.006 | 0.001 | 0.62 | 0.18 | 0.51 | 0.025 | 0 | 0 | 96.7148 | 0.001 | 0.0002 | 0.11 | 0.002 | 0 | 0 | 0 | 0 | 0 | 0 | 0 | 0 | 0 | 0 | Industeel France Division of Arcelor Mittal | Stress-Relieving | Thermal Treatment |  | 607 | 20 | Air Cooled |  |  | Fine Bainite |  | 50 |  |  | No |  | Rod | Cylindrical | Sub-Size | Uniaxial | 19.05 | 6.35 | 1.6 |  | unnotched |  |  |  | Constant Stress | 483.015 | 390 | 26.1 |  | 10.03 |  |  |  | No | Fatigue trapzoidal waveform hold time 30 min | 658
27 | RPV | A508/A533 |  |  | 16567 | 0.18 | 0.22 | 1.43 | 0.006 | 0.001 | 0.62 | 0.18 | 0.51 | 0.025 | 0 | 0 | 96.7148 | 0.001 | 0.0002 | 0.11 | 0.002 | 0 | 0 | 0 | 0 | 0 | 0 | 0 | 0 | 0 | 0 | Industeel France Division of Arcelor Mittal | Stress-Relieving | Thermal Treatment |  | 607 | 20 | Air Cooled |  |  | Fine Bainite |  | 50 |  |  | No |  | Rod | Cylindrical | Sub-Size | Uniaxial | 19.05 | 6.35 | 1.6 |  | unnotched |  |  |  | Constant Stress | 524 | 350 | 9892.1 |  | 23.2 | [5 empty] | 659
27 | RPV | A508/A533 |  |  | 16567 | 0.18 | 0.22 | 1.43 | 0.006 | 0.001 | 0.62 | 0.18 | 0.51 | 0.025 | 0 | 0 | 96.7148 | 0.001 | 0.0002 | 0.11 | 0.002 | 0 | 0 | 0 | 0 | 0 | 0 | 0 | 0 | 0 | 0 | Industeel France Division of Arcelor Mittal | Stress-Relieving | Thermal Treatment |  | 607 | 20 | Air Cooled |  |  | Fine Bainite |  | 50 |  |  | No |  | Rod | Cylindrical | Sub-Size | Uniaxial | 19.05 | 6.35 | 1.6 |  | unnotched |  |  |  | Constant Stress | 524 | 350 | 6920.4 |  | 16.9 | [5 empty] | 660
27 | RPV | A508/A533 |  |  | 16567 | 0.18 | 0.22 | 1.43 | 0.006 | 0.001 | 0.62 | 0.18 | 0.51 | 0.025 | 0 | 0 | 96.7148 | 0.001 | 0.0002 | 0.11 | 0.002 | 0 | 0 | 0 | 0 | 0 | 0 | 0 | 0 | 0 | 0 | Industeel France Division of Arcelor Mittal | Stress-Relieving | Thermal Treatment |  | 607 | 20 | Air Cooled |  |  | Fine Bainite |  | 50 |  |  | No |  | Rod | Cylindrical | Sub-Size | Uniaxial | 19.05 | 6.35 | 1.6 |  | unnotched |  |  |  | Constant Stress | 483 | 371 | 4548.2 |  | 17.3 | [5 empty] | 661
27 | RPV | A508/A533 |  |  | 16567 | 0.18 | 0.22 | 1.43 | 0.006 | 0.001 | 0.62 | 0.18 | 0.51 | 0.025 | 0 | 0 | 96.7148 | 0.001 | 0.0002 | 0.11 | 0.002 | 0 | 0 | 0 | 0 | 0 | 0 | 0 | 0 | 0 | 0 | Industeel France Division of Arcelor Mittal | Stress-Relieving | Thermal Treatment |  | 607 | 20 | Air Cooled |  |  | Fine Bainite |  | 50 |  |  | No |  | Rod | Cylindrical | Sub-Size | Uniaxial | 19.05 | 6.35 | 1.6 |  | unnotched |  |  |  | Constant Stress | 483 | 371 | 7571 |  | 18.6 | [5 empty] | 662
27 | RPV | A508/A533 |  |  | 16567 | 0.18 | 0.22 | 1.43 | 0.006 | 0.001 | 0.62 | 0.18 | 0.51 | 0.025 | 0 | 0 | 96.7148 | 0.001 | 0.0002 | 0.11 | 0.002 | 0 | 0 | 0 | 0 | 0 | 0 | 0 | 0 | 0 | 0 | Industeel France Division of Arcelor Mittal | Stress-Relieving | Thermal Treatment |  | 607 | 20 | Air Cooled |  |  | Fine Bainite |  | 50 |  |  | No |  | Rod | Cylindrical | Sub-Size | Uniaxial | 19.05 | 6.35 | 1.6 |  | unnotched |  |  |  | Constant Stress | 414 | 427 | 474.7 |  | 18 | [5 empty] | 663
27 | RPV | A508/A533 |  |  | 16567 | 0.18 | 0.22 | 1.43 | 0.006 | 0.001 | 0.62 | 0.18 | 0.51 | 0.025 | 0 | 0 | 96.7148 | 0.001 | 0.0002 | 0.11 | 0.002 | 0 | 0 | 0 | 0 | 0 | 0 | 0 | 0 | 0 | 0 | Industeel France Division of Arcelor Mittal | Stress-Relieving | Thermal Treatment |  | 607 | 20 | Air Cooled |  |  | Fine Bainite |  | 50 |  |  | No |  | Rod | Cylindrical | Sub-Size | Uniaxial | 19.05 | 6.35 | 1.6 |  | unnotched |  |  |  | Constant Stress | 414 | 427 | 348 |  | 13 | [5 empty] | 664
27 | RPV | A508/A533 |  |  | 16567 | 0.18 | 0.22 | 1.43 | 0.006 | 0.001 | 0.62 | 0.18 | 0.51 | 0.025 | 0 | 0 | 96.7148 | 0.001 | 0.0002 | 0.11 | 0.002 | 0 | 0 | 0 | 0 | 0 | 0 | 0 | 0 | 0 | 0 | Industeel France Division of Arcelor Mittal | Stress-Relieving | Thermal Treatment |  | 607 | 20 | Air Cooled |  |  | Fine Bainite |  | 50 |  |  | No |  | Rod | Cylindrical | Sub-Size | Uniaxial | 19.05 | 6.35 | 1.6 |  | unnotched |  |  |  | Constant Stress | 414 | 427 | 633.9 |  | 18.2 | [5 empty] | 665
27 | RPV | A508/A533 |  |  | 16567 | 0.18 | 0.22 | 1.43 | 0.006 | 0.001 | 0.62 | 0.18 | 0.51 | 0.025 | 0 | 0 | 96.7148 | 0.001 | 0.0002 | 0.11 | 0.002 | 0 | 0 | 0 | 0 | 0 | 0 | 0 | 0 | 0 | 0 | Industeel France Division of Arcelor Mittal | Stress-Relieving | Thermal Treatment |  | 607 | 20 | Air Cooled |  |  | Fine Bainite |  | 50 |  |  | No |  | Rod | Cylindrical | Sub-Size | Uniaxial | 19.05 | 6.35 | 1.6 |  | unnotched |  |  |  | Constant Stress | 296 | 482 | 937.3 |  | 16.4 | [5 empty] | 666
27 | RPV | A508/A533 |  |  | 16567 | 0.18 | 0.22 | 1.43 | 0.006 | 0.001 | 0.62 | 0.18 | 0.51 | 0.025 | 0 | 0 | 96.7148 | 0.001 | 0.0002 | 0.11 | 0.002 | 0 | 0 | 0 | 0 | 0 | 0 | 0 | 0 | 0 | 0 | Industeel France Division of Arcelor Mittal | Stress-Relieving | Thermal Treatment |  | 607 | 20 | Air Cooled |  |  | Fine Bainite |  | 50 |  |  | No |  | Rod | Cylindrical | Sub-Size | Uniaxial | 19.05 | 6.35 | 1.6 |  | unnotched |  |  |  | Constant Stress | 296 | 482 | 827.9 |  | 25.5 | [5 empty] | 667
27 | RPV | A508/A533 |  |  | 16567 | 0.18 | 0.22 | 1.43 | 0.006 | 0.001 | 0.62 | 0.18 | 0.51 | 0.025 | 0 | 0 | 96.7148 | 0.001 | 0.0002 | 0.11 | 0.002 | 0 | 0 | 0 | 0 | 0 | 0 | 0 | 0 | 0 | 0 | Industeel France Division of Arcelor Mittal | Stress-Relieving | Thermal Treatment |  | 607 | 20 | Air Cooled |  |  | Fine Bainite |  | 50 |  |  | No |  | Rod | Cylindrical | Sub-Size | Uniaxial | 19.05 | 6.35 | 1.6 |  | unnotched |  |  |  | Constant Stress | 172 | 538 | 559.4 |  | 37 | [5 empty] | 668
27 | RPV | A508/A533 |  |  | 16567 | 0.18 | 0.22 | 1.43 | 0.006 | 0.001 | 0.62 | 0.18 | 0.51 | 0.025 | 0 | 0 | 96.7148 | 0.001 | 0.0002 | 0.11 | 0.002 | 0 | 0 | 0 | 0 | 0 | 0 | 0 | 0 | 0 | 0 | Industeel France Division of Arcelor Mittal | Stress-Relieving | Thermal Treatment |  | 607 | 20 | Air Cooled |  |  | Fine Bainite |  | 50 |  |  | No |  | Rod | Cylindrical | Sub-Size | Uniaxial | 19.05 | 6.35 | 1.6 |  | unnotched |  |  |  | Constant Stress | 172 | 538 | 693.5 |  | 29.6 | [5 empty] | 669
27 | RPV | A508/A533 |  |  | 16567 | 0.18 | 0.22 | 1.43 | 0.006 | 0.001 | 0.62 | 0.18 | 0.51 | 0.025 | 0 | 0 | 96.7148 | 0.001 | 0.0002 | 0.11 | 0.002 | 0 | 0 | 0 | 0 | 0 | 0 | 0 | 0 | 0 | 0 | Industeel France Division of Arcelor Mittal | Stress-Relieving | Thermal Treatment |  | 607 | 20 | Air Cooled |  |  | Fine Bainite |  | 50 |  |  | No |  | Rod | Cylindrical | Sub-Size | Uniaxial | 19.05 | 6.35 | 1.6 |  | unnotched |  |  |  | Constant Stress | 62 | 593 | 1524.5 |  | 35 | [5 empty] | 670
27 | RPV | A508/A533 |  |  | 16567 | 0.18 | 0.22 | 1.43 | 0.006 | 0.001 | 0.62 | 0.18 | 0.51 | 0.025 | 0 | 0 | 96.7148 | 0.001 | 0.0002 | 0.11 | 0.002 | 0 | 0 | 0 | 0 | 0 | 0 | 0 | 0 | 0 | 0 | Industeel France Division of Arcelor Mittal | Stress-Relieving | Thermal Treatment |  | 607 | 20 | Air Cooled |  |  | Fine Bainite |  | 50 |  |  | No |  | Rod | Cylindrical | Sub-Size | Uniaxial | 19.05 | 6.35 | 1.6 |  | unnotched |  |  |  | Constant Stress | 62 | 593 | 1397.3 |  | 44.1 | [5 empty] | 671
28 | Inconel | IN-617 |  |  | 314626 | 0.05 | 0.1 | 0.1 | 0.001 | 0.002 | 54.1 | 22.2 | 8.6 | 1.1 | 0 | 0.4 | 1.5 | 0 | 0 | 0.04 | 0 | 0 | 0 | 0 | 0 | 0 | 0 | 11.6 | 0 | 0 | 0 | ThyssenKrupp VDM USA, Inc. | Hot Rolled | Hot-worked | [8 empty] | 100 |  |  | No |  | Rod | Cylindrical | Sub-Size | Uniaxial | 19.05 | 3.9624 | 3.9624 |  | unnotched |  |  |  | Constant Stress | 137.8 | 750 | 1470 | 3.2e-05 | 27 | 36.5 | 1470 |  |  |  | 672
28 | Inconel | IN-617 |  |  | 314626 | 0.05 | 0.1 | 0.1 | 0.001 | 0.002 | 54.1 | 22.2 | 8.6 | 1.1 | 0 | 0.4 | 1.5 | 0 | 0 | 0.04 | 0 | 0 | 0 | 0 | 0 | 0 | 0 | 11.6 | 0 | 0 | 0 | ThyssenKrupp VDM USA, Inc. | Hot Rolled | Hot-worked | [8 empty] | 100 |  |  | No |  | Rod | Cylindrical | Sub-Size | Uniaxial | 19.05 | 3.9624 | 3.9624 |  | unnotched |  |  |  | Constant Stress | 63.1 | 850 | 275.1 | 0.000949 | 46 | 50.4 | 275.1 |  |  |  | 673
28 | Inconel | IN-617 |  |  | 314626 | 0.05 | 0.1 | 0.1 | 0.001 | 0.002 | 54.1 | 22.2 | 8.6 | 1.1 | 0 | 0.4 | 1.5 | 0 | 0 | 0.04 | 0 | 0 | 0 | 0 | 0 | 0 | 0 | 11.6 | 0 | 0 | 0 | ThyssenKrupp VDM USA, Inc. | Hot Rolled | Hot-worked | [8 empty] | 100 |  |  | No |  | Rod | Cylindrical | Sub-Size | Uniaxial | 19.05 | 3.9624 | 3.9624 |  | unnotched |  |  |  | Constant Stress | 63 | 850 | 260.9 | 0.00113 | 52.3 | 53.6 | 260.9 |  |  |  | 674
28 | Inconel | IN-617 |  |  | 314626 | 0.05 | 0.1 | 0.1 | 0.001 | 0.002 | 54.1 | 22.2 | 8.6 | 1.1 | 0 | 0.4 | 1.5 | 0 | 0 | 0.04 | 0 | 0 | 0 | 0 | 0 | 0 | 0 | 11.6 | 0 | 0 | 0 | ThyssenKrupp VDM USA, Inc. | Hot Rolled | Hot-worked | [8 empty] | 100 |  |  | No |  | Rod | Cylindrical | Sub-Size | Uniaxial | 19.05 | 3.9624 | 3.9624 |  | unnotched |  |  |  | Constant Stress | 43.1 | 850 | 1115.3 | 0.000215 | 38.7 | 39.1 | 1115.3 |  |  |  | 675
28 | Inconel | IN-617 |  |  | 314626 | 0.05 | 0.1 | 0.1 | 0.001 | 0.002 | 54.1 | 22.2 | 8.6 | 1.1 | 0 | 0.4 | 1.5 | 0 | 0 | 0.04 | 0 | 0 | 0 | 0 | 0 | 0 | 0 | 11.6 | 0 | 0 | 0 | ThyssenKrupp VDM USA, Inc. | Hot Rolled | Hot-worked | [8 empty] | 100 |  |  | No |  | Rod | Cylindrical | Sub-Size | Uniaxial | 19.05 | 3.9624 | 3.9624 |  | unnotched |  |  |  | Constant Stress | 54.1 | 850 | 394.4 | 0.000711 | 41.5 | 48.7 | 394.4 |  |  |  | 676
28 | Inconel | IN-617 |  |  | 314626 | 0.05 | 0.1 | 0.1 | 0.001 | 0.002 | 54.1 | 22.2 | 8.6 | 1.1 | 0 | 0.4 | 1.5 | 0 | 0 | 0.04 | 0 | 0 | 0 | 0 | 0 | 0 | 0 | 11.6 | 0 | 0 | 0 | ThyssenKrupp VDM USA, Inc. | Hot Rolled | Hot-worked | [8 empty] | 100 |  |  | No |  | Rod | Cylindrical | Sub-Size | Uniaxial | 19.05 | 3.9624 | 3.9624 |  | unnotched |  |  |  | Constant Stress | 28.6 | 950 | 561.8 | 0.000441 | 40.4 | 36.5 | 561.8 |  |  |  | 677
28 | Inconel | IN-617 |  |  | 314626 | 0.05 | 0.1 | 0.1 | 0.001 | 0.002 | 54.1 | 22.2 | 8.6 | 1.1 | 0 | 0.4 | 1.5 | 0 | 0 | 0.04 | 0 | 0 | 0 | 0 | 0 | 0 | 0 | 11.6 | 0 | 0 | 0 | ThyssenKrupp VDM USA, Inc. | Hot Rolled | Hot-worked | [8 empty] | 100 |  |  | No |  | Rod | Cylindrical | Sub-Size | Uniaxial | 19.05 | 3.9624 | 3.9624 |  | unnotched |  |  |  | Constant Stress | 24.1 | 950 | 956.6 | 0.000275 | 56.9 | 35.5 | 956.6 |  |  |  | 678
28 | Inconel | IN-617 |  |  | 314626 | 0.05 | 0.1 | 0.1 | 0.001 | 0.002 | 54.1 | 22.2 | 8.6 | 1.1 | 0 | 0.4 | 1.5 | 0 | 0 | 0.04 | 0 | 0 | 0 | 0 | 0 | 0 | 0 | 11.6 | 0 | 0 | 0 | ThyssenKrupp VDM USA, Inc. | Hot Rolled | Hot-worked | [8 empty] | 100 |  |  | No |  | Rod | Cylindrical | Sub-Size | Uniaxial | 19.05 | 3.9624 | 3.9624 |  | unnotched |  |  |  | Constant Stress | 18.5 | 950 | 3898.7 | 4.23e-05 | 26.1 | 13.4 | 3898.7 |  |  |  | 679
28 | Inconel | IN-617 |  |  | 314626 | 0.05 | 0.1 | 0.1 | 0.001 | 0.002 | 54.1 | 22.2 | 8.6 | 1.1 | 0 | 0.4 | 1.5 | 0 | 0 | 0.04 | 0 | 0 | 0 | 0 | 0 | 0 | 0 | 11.6 | 0 | 0 | 0 | ThyssenKrupp VDM USA, Inc. | Hot Rolled | Hot-worked | [8 empty] | 100 |  |  | No |  | Rod | Cylindrical | Sub-Size | Uniaxial | 19.05 | 3.9624 | 3.9624 |  | unnotched |  |  |  | Constant Stress | 135 | 750 | 2794.9 | 8.32e-06 | 12.9 | 29.8 | 2794.9 |  |  | Weldment | 680
28 | Inconel | IN-617 |  |  | 314626 | 0.05 | 0.1 | 0.1 | 0.001 | 0.002 | 54.1 | 22.2 | 8.6 | 1.1 | 0 | 0.4 | 1.5 | 0 | 0 | 0.04 | 0 | 0 | 0 | 0 | 0 | 0 | 0 | 11.6 | 0 | 0 | 0 | ThyssenKrupp VDM USA, Inc. | Hot Rolled | Hot-worked | [8 empty] | 100 |  |  | No |  | Rod | Cylindrical | Sub-Size | Uniaxial | 19.05 | 3.9624 | 3.9624 |  | unnotched |  |  |  | Constant Stress | 118 | 750 | 5953.4 | 4.35e-06 | 13 | 16.8 | 5953.4 |  |  | Weldment | 681
28 | Inconel | IN-617 |  |  | 314626 | 0.05 | 0.1 | 0.1 | 0.001 | 0.002 | 54.1 | 22.2 | 8.6 | 1.1 | 0 | 0.4 | 1.5 | 0 | 0 | 0.04 | 0 | 0 | 0 | 0 | 0 | 0 | 0 | 11.6 | 0 | 0 | 0 | ThyssenKrupp VDM USA, Inc. | Hot Rolled | Hot-worked | [8 empty] | 100 |  |  | No |  | Rod | Cylindrical | Sub-Size | Uniaxial | 19.05 | 3.9624 | 3.9624 |  | unnotched |  |  |  | Constant Stress | 95 | 750 | 3825 | 8.4e-07 |  |  | 3825 |  |  | Weldment | 682
28 | Inconel | IN-617 |  |  | 314626 | 0.05 | 0.1 | 0.1 | 0.001 | 0.002 | 54.1 | 22.2 | 8.6 | 1.1 | 0 | 0.4 | 1.5 | 0 | 0 | 0.04 | 0 | 0 | 0 | 0 | 0 | 0 | 0 | 11.6 | 0 | 0 | 0 | ThyssenKrupp VDM USA, Inc. | Hot Rolled | Hot-worked | [8 empty] | 100 |  |  | No |  | Rod | Cylindrical | Sub-Size | Uniaxial | 19.05 | 3.9624 | 3.9624 |  | unnotched |  |  |  | Constant Stress | 61.3 | 850 | 1332.4 | 0.000285 | 18.2 | 41.5 | 1332.4 |  |  | Weldment | 683
28 | Inconel | IN-617 |  |  | 314626 | 0.05 | 0.1 | 0.1 | 0.001 | 0.002 | 54.1 | 22.2 | 8.6 | 1.1 | 0 | 0.4 | 1.5 | 0 | 0 | 0.04 | 0 | 0 | 0 | 0 | 0 | 0 | 0 | 11.6 | 0 | 0 | 0 | ThyssenKrupp VDM USA, Inc. | Hot Rolled | Hot-worked | [8 empty] | 100 |  |  | No |  | Rod | Cylindrical | Sub-Size | Uniaxial | 19.05 | 3.9624 | 3.9624 |  | unnotched |  |  |  | Constant Stress | 62.9 | 850 | 936.4 | 2.07e-05 | 14.3 | 30.3 | 936.4 |  |  | Weldment | 684
28 | Inconel | IN-617 |  |  | 314626 | 0.05 | 0.1 | 0.1 | 0.001 | 0.002 | 54.1 | 22.2 | 8.6 | 1.1 | 0 | 0.4 | 1.5 | 0 | 0 | 0.04 | 0 | 0 | 0 | 0 | 0 | 0 | 0 | 11.6 | 0 | 0 | 0 | ThyssenKrupp VDM USA, Inc. | Hot Rolled | Hot-worked | [8 empty] | 100 |  |  | No |  | Rod | Cylindrical | Sub-Size | Uniaxial | 19.05 | 3.9624 | 3.9624 |  | unnotched |  |  |  | Constant Stress | 54 | 850 | 1648.6 | 1.73e-05 | 13.6 | 33.4 | 1648.6 |  |  | Weldment | 685
28 | Inconel | IN-617 |  |  | 314626 | 0.05 | 0.1 | 0.1 | 0.001 | 0.002 | 54.1 | 22.2 | 8.6 | 1.1 | 0 | 0.4 | 1.5 | 0 | 0 | 0.04 | 0 | 0 | 0 | 0 | 0 | 0 | 0 | 11.6 | 0 | 0 | 0 | ThyssenKrupp VDM USA, Inc. | Hot Rolled | Hot-worked | [8 empty] | 100 |  |  | No |  | Rod | Cylindrical | Sub-Size | Uniaxial | 19.05 | 3.9624 | 3.9624 |  | unnotched |  |  |  | Constant Stress | 54 | 850 | 2050 | 1.29e-05 |  |  | 2050 |  |  | Weldment | 686
28 | Inconel | IN-617 |  |  | 314626 | 0.05 | 0.1 | 0.1 | 0.001 | 0.002 | 54.1 | 22.2 | 8.6 | 1.1 | 0 | 0.4 | 1.5 | 0 | 0 | 0.04 | 0 | 0 | 0 | 0 | 0 | 0 | 0 | 11.6 | 0 | 0 | 0 | ThyssenKrupp VDM USA, Inc. | Hot Rolled | Hot-worked | [8 empty] | 100 |  |  | No |  | Rod | Cylindrical | Sub-Size | Uniaxial | 19.05 | 3.9624 | 3.9624 |  | unnotched |  |  |  | Constant Stress | 43 | 850 | 3226.3 | 6e-06 | 11.6 | 30.7 | 3226.3 |  |  | Weldment | 687
28 | Inconel | IN-617 |  |  | 314626 | 0.05 | 0.1 | 0.1 | 0.001 | 0.002 | 54.1 | 22.2 | 8.6 | 1.1 | 0 | 0.4 | 1.5 | 0 | 0 | 0.04 | 0 | 0 | 0 | 0 | 0 | 0 | 0 | 11.6 | 0 | 0 | 0 | ThyssenKrupp VDM USA, Inc. | Hot Rolled | Hot-worked | [8 empty] | 100 |  |  | No |  | Rod | Cylindrical | Sub-Size | Uniaxial | 19.05 | 3.9624 | 3.9624 |  | unnotched |  |  |  | Constant Stress | 28.5 | 950 | 871.1 | 8.18e-05 | 13.8 | 16.7 | 871.1 |  |  | Weldment | 688
28 | Inconel | IN-617 |  |  | 314626 | 0.05 | 0.1 | 0.1 | 0.001 | 0.002 | 54.1 | 22.2 | 8.6 | 1.1 | 0 | 0.4 | 1.5 | 0 | 0 | 0.04 | 0 | 0 | 0 | 0 | 0 | 0 | 0 | 11.6 | 0 | 0 | 0 | ThyssenKrupp VDM USA, Inc. | Hot Rolled | Hot-worked | [8 empty] | 100 |  |  | No |  | Rod | Cylindrical | Sub-Size | Uniaxial | 19.05 | 3.9624 | 3.9624 |  | unnotched |  |  |  | Constant Stress | 24.1 | 950 | 2093.8 | 8.98e-05 | 13.7 | 16.9 | 2093.8 |  |  | Weldment | 689
28 | Inconel | IN-617 |  |  | 314626 | 0.05 | 0.1 | 0.1 | 0.001 | 0.002 | 54.1 | 22.2 | 8.6 | 1.1 | 0 | 0.4 | 1.5 | 0 | 0 | 0.04 | 0 | 0 | 0 | 0 | 0 | 0 | 0 | 11.6 | 0 | 0 | 0 | ThyssenKrupp VDM USA, Inc. | Hot Rolled | Hot-worked | [8 empty] | 100 |  |  | No |  | Rod | Cylindrical | Sub-Size | Uniaxial | 19.05 | 3.9624 | 3.9624 |  | unnotched |  |  |  | Constant Stress | 18.5 | 950 | 4484.5 | 3e-05 | 7.1 | 3.3 | 4484.5 |  |  | Weldment | 690
28 | RPV | SA508 |  |  | 16567 | 0.18 | 0.22 | 1.43 | 0.006 | 0.001 | 0.62 | 0.18 | 0.51 | 0.025 | 0 | 0.002 | 96.7128 | 0.001 | 0.0002 | 0.11 | 0.002 | 0 | 0 | 0 | 0 | 0 | 0 | 0 | 0 | 0 | 0 | Industeel France Division of Arcelor Mittal | [13 empty] | No |  | Rod | Cylindrical | Sub-Size | Uniaxial | 19.05 | 3.9624 | 3.9624 |  | unnotched |  |  |  | Constant Stress | 413.7 | 390 | 5125 | 2.33e-06 |  |  | 5125 |  |  |  | 691
29 | Zircaloy | Zr-4 |  |  |  | 0 | 0 | 0 | 0 | 0 | 0 | 0.11 | 0 | 0 | 0 | 0 | 0.23 | 0 | 0 | 0 | 0 | 0 | 0 | 97.9242 | 0 | 0 | 1.62 | 0 | 0.1158 | 0 | 0 |  | Annealing | Thermal Treatment |  | 700 | 4 | [5 empty] | 8.5 |  |  | No |  | Plate | Flat | Sub-Size | Uniaxial | 25.4 | 1.8 |  | 6.2 | unnotched | 4.096774 |  | 0.2903226 | Constant Stress | 94 | 500 |  | 2.2e-06 | [6 empty] | 692
29 | Zircaloy | Zr-4 |  |  |  | 0 | 0 | 0 | 0 | 0 | 0 | 0.11 | 0 | 0 | 0 | 0 | 0.23 | 0 | 0 | 0 | 0 | 0 | 0 | 97.9242 | 0 | 0 | 1.62 | 0 | 0.1158 | 0 | 0 |  | Annealing | Thermal Treatment |  | 700 | 4 | [5 empty] | 8.5 |  |  | No |  | Plate | Flat | Sub-Size | Uniaxial | 25.4 | 1.8 |  | 6.2 | unnotched | 4.096774 |  | 0.2903226 | Constant Stress | 99 | 500 |  | 2.1e-06 | [6 empty] | 693
29 | Zircaloy | Zr-4 |  |  |  | 0 | 0 | 0 | 0 | 0 | 0 | 0.11 | 0 | 0 | 0 | 0 | 0.23 | 0 | 0 | 0 | 0 | 0 | 0 | 97.9242 | 0 | 0 | 1.62 | 0 | 0.1158 | 0 | 0 |  | Annealing | Thermal Treatment |  | 700 | 4 | [5 empty] | 8.5 |  |  | No |  | Plate | Flat | Sub-Size | Uniaxial | 25.4 | 1.8 |  | 6.2 | unnotched | 4.096774 |  | 0.2903226 | Constant Stress | 109 | 500 |  | 6.7e-06 | [6 empty] | 694
29 | Zircaloy | Zr-4 |  |  |  | 0 | 0 | 0 | 0 | 0 | 0 | 0.11 | 0 | 0 | 0 | 0 | 0.23 | 0 | 0 | 0 | 0 | 0 | 0 | 97.9242 | 0 | 0 | 1.62 | 0 | 0.1158 | 0 | 0 |  | Annealing | Thermal Treatment |  | 700 | 4 | [5 empty] | 8.5 |  |  | No |  | Plate | Flat | Sub-Size | Uniaxial | 25.4 | 1.8 |  | 6.2 | unnotched | 4.096774 |  | 0.2903226 | Constant Stress | 129 | 500 |  | 3.3e-05 | [6 empty] | 695
29 | Zircaloy | Zr-4 |  |  |  | 0 | 0 | 0 | 0 | 0 | 0 | 0.11 | 0 | 0 | 0 | 0 | 0.23 | 0 | 0 | 0 | 0 | 0 | 0 | 97.9242 | 0 | 0 | 1.62 | 0 | 0.1158 | 0 | 0 |  | Annealing | Thermal Treatment |  | 700 | 4 | [5 empty] | 8.5 |  |  | No |  | Plate | Flat | Sub-Size | Uniaxial | 25.4 | 1.8 |  | 6.2 | unnotched | 4.096774 |  | 0.2903226 | Constant Stress | 137 | 500 |  | 8.9e-05 | [6 empty] | 696
29 | Zircaloy | Zr-4 |  |  |  | 0 | 0 | 0 | 0 | 0 | 0 | 0.11 | 0 | 0 | 0 | 0 | 0.23 | 0 | 0 | 0 | 0 | 0 | 0 | 97.9242 | 0 | 0 | 1.62 | 0 | 0.1158 | 0 | 0 |  | Annealing | Thermal Treatment |  | 700 | 4 | [5 empty] | 8.5 |  |  | No |  | Plate | Flat | Sub-Size | Uniaxial | 25.4 | 1.8 |  | 6.2 | unnotched | 4.096774 |  | 0.2903226 | Constant Stress | 156 | 500 |  | 0.0004 | [6 empty] | 697
29 | Zircaloy | Zr-4 |  |  |  | 0 | 0 | 0 | 0 | 0 | 0 | 0.11 | 0 | 0 | 0 | 0 | 0.23 | 0 | 0 | 0 | 0 | 0 | 0 | 97.9242 | 0 | 0 | 1.62 | 0 | 0.1158 | 0 | 0 |  | Annealing | Thermal Treatment |  | 700 | 4 | [5 empty] | 8.5 |  |  | No |  | Plate | Flat | Sub-Size | Uniaxial | 25.4 | 1.8 |  | 6.2 | unnotched | 4.096774 |  | 0.2903226 | Constant Stress | 170 | 500 |  | 0.0012 | [6 empty] | 698
29 | Zircaloy | Zr-4 |  |  |  | 0 | 0 | 0 | 0 | 0 | 0 | 0.11 | 0 | 0 | 0 | 0 | 0.23 | 0 | 0 | 0 | 0 | 0 | 0 | 97.9242 | 0 | 0 | 1.62 | 0 | 0.1158 | 0 | 0 |  | Annealing | Thermal Treatment |  | 700 | 4 | [5 empty] | 8.5 |  |  | No |  | Plate | Flat | Sub-Size | Uniaxial | 25.4 | 1.8 |  | 6.2 | unnotched | 4.096774 |  | 0.2903226 | Constant Stress | 79.5 | 550 |  | 6.5e-06 | [6 empty] | 699
29 | Zircaloy | Zr-4 |  |  |  | 0 | 0 | 0 | 0 | 0 | 0 | 0.11 | 0 | 0 | 0 | 0 | 0.23 | 0 | 0 | 0 | 0 | 0 | 0 | 97.9242 | 0 | 0 | 1.62 | 0 | 0.1158 | 0 | 0 |  | Annealing | Thermal Treatment |  | 700 | 4 | [5 empty] | 8.5 |  |  | No |  | Plate | Flat | Sub-Size | Uniaxial | 25.4 | 1.8 |  | 6.2 | unnotched | 4.096774 |  | 0.2903226 | Constant Stress | 79 | 550 |  | 6.3e-06 | [6 empty] | 700
29 | Zircaloy | Zr-4 |  |  |  | 0 | 0 | 0 | 0 | 0 | 0 | 0.11 | 0 | 0 | 0 | 0 | 0.23 | 0 | 0 | 0 | 0 | 0 | 0 | 97.9242 | 0 | 0 | 1.62 | 0 | 0.1158 | 0 | 0 |  | Annealing | Thermal Treatment |  | 700 | 4 | [5 empty] | 8.5 |  |  | No |  | Plate | Flat | Sub-Size | Uniaxial | 25.4 | 1.8 |  | 6.2 | unnotched | 4.096774 |  | 0.2903226 | Constant Stress | 80.5 | 550 |  | 1.1e-05 | [6 empty] | 701
29 | Zircaloy | Zr-4 |  |  |  | 0 | 0 | 0 | 0 | 0 | 0 | 0.11 | 0 | 0 | 0 | 0 | 0.23 | 0 | 0 | 0 | 0 | 0 | 0 | 97.9242 | 0 | 0 | 1.62 | 0 | 0.1158 | 0 | 0 |  | Annealing | Thermal Treatment |  | 700 | 4 | [5 empty] | 8.5 |  |  | No |  | Plate | Flat | Sub-Size | Uniaxial | 25.4 | 1.8 |  | 6.2 | unnotched | 4.096774 |  | 0.2903226 | Constant Stress | 80.5 | 550 |  | 1e-05 | [6 empty] | 702
29 | Zircaloy | Zr-4 |  |  |  | 0 | 0 | 0 | 0 | 0 | 0 | 0.11 | 0 | 0 | 0 | 0 | 0.23 | 0 | 0 | 0 | 0 | 0 | 0 | 97.9242 | 0 | 0 | 1.62 | 0 | 0.1158 | 0 | 0 |  | Annealing | Thermal Treatment |  | 700 | 4 | [5 empty] | 8.5 |  |  | No |  | Plate | Flat | Sub-Size | Uniaxial | 25.4 | 1.8 |  | 6.2 | unnotched | 4.096774 |  | 0.2903226 | Constant Stress | 89.5 | 550 |  | 1.9e-05 | [6 empty] | 703
29 | Zircaloy | Zr-4 |  |  |  | 0 | 0 | 0 | 0 | 0 | 0 | 0.11 | 0 | 0 | 0 | 0 | 0.23 | 0 | 0 | 0 | 0 | 0 | 0 | 97.9242 | 0 | 0 | 1.62 | 0 | 0.1158 | 0 | 0 |  | Annealing | Thermal Treatment |  | 700 | 4 | [5 empty] | 8.5 |  |  | No |  | Plate | Flat | Sub-Size | Uniaxial | 25.4 | 1.8 |  | 6.2 | unnotched | 4.096774 |  | 0.2903226 | Constant Stress | 100 | 550 |  | 6.2e-05 | [6 empty] | 704
29 | Zircaloy | Zr-4 |  |  |  | 0 | 0 | 0 | 0 | 0 | 0 | 0.11 | 0 | 0 | 0 | 0 | 0.23 | 0 | 0 | 0 | 0 | 0 | 0 | 97.9242 | 0 | 0 | 1.62 | 0 | 0.1158 | 0 | 0 |  | Annealing | Thermal Treatment |  | 700 | 4 | [5 empty] | 8.5 |  |  | No |  | Plate | Flat | Sub-Size | Uniaxial | 25.4 | 1.8 |  | 6.2 | unnotched | 4.096774 |  | 0.2903226 | Constant Stress | 117 | 550 |  | 0.00025 | [6 empty] | 705
29 | Zircaloy | Zr-4 |  |  |  | 0 | 0 | 0 | 0 | 0 | 0 | 0.11 | 0 | 0 | 0 | 0 | 0.23 | 0 | 0 | 0 | 0 | 0 | 0 | 97.9242 | 0 | 0 | 1.62 | 0 | 0.1158 | 0 | 0 |  | Annealing | Thermal Treatment |  | 700 | 4 | [5 empty] | 8.5 |  |  | No |  | Plate | Flat | Sub-Size | Uniaxial | 25.4 | 1.8 |  | 6.2 | unnotched | 4.096774 |  | 0.2903226 | Constant Stress | 139 | 550 |  | 0.0015 | [6 empty] | 706
29 | Zircaloy | Zr-4 |  |  |  | 0 | 0 | 0 | 0 | 0 | 0 | 0.11 | 0 | 0 | 0 | 0 | 0.23 | 0 | 0 | 0 | 0 | 0 | 0 | 97.9242 | 0 | 0 | 1.62 | 0 | 0.1158 | 0 | 0 |  | Annealing | Thermal Treatment |  | 700 | 4 | [5 empty] | 8.5 |  |  | No |  | Plate | Flat | Sub-Size | Uniaxial | 25.4 | 1.8 |  | 6.2 | unnotched | 4.096774 |  | 0.2903226 | Constant Stress | 70 | 600 |  | 3e-05 | [6 empty] | 707
29 | Zircaloy | Zr-4 |  |  |  | 0 | 0 | 0 | 0 | 0 | 0 | 0.11 | 0 | 0 | 0 | 0 | 0.23 | 0 | 0 | 0 | 0 | 0 | 0 | 97.9242 | 0 | 0 | 1.62 | 0 | 0.1158 | 0 | 0 |  | Annealing | Thermal Treatment |  | 700 | 4 | [5 empty] | 8.5 |  |  | No |  | Plate | Flat | Sub-Size | Uniaxial | 25.4 | 1.8 |  | 6.2 | unnotched | 4.096774 |  | 0.2903226 | Constant Stress | 70 | 600 |  | 2.2e-05 | [6 empty] | 708
29 | Zircaloy | Zr-4 |  |  |  | 0 | 0 | 0 | 0 | 0 | 0 | 0.11 | 0 | 0 | 0 | 0 | 0.23 | 0 | 0 | 0 | 0 | 0 | 0 | 97.9242 | 0 | 0 | 1.62 | 0 | 0.1158 | 0 | 0 |  | Annealing | Thermal Treatment |  | 700 | 4 | [5 empty] | 8.5 |  |  | No |  | Plate | Flat | Sub-Size | Uniaxial | 25.4 | 1.8 |  | 6.2 | unnotched | 4.096774 |  | 0.2903226 | Constant Stress | 76 | 600 |  | 4.8e-05 | [6 empty] | 709
29 | Zircaloy | Zr-4 |  |  |  | 0 | 0 | 0 | 0 | 0 | 0 | 0.11 | 0 | 0 | 0 | 0 | 0.23 | 0 | 0 | 0 | 0 | 0 | 0 | 97.9242 | 0 | 0 | 1.62 | 0 | 0.1158 | 0 | 0 |  | Annealing | Thermal Treatment |  | 700 | 4 | [5 empty] | 8.5 |  |  | No |  | Plate | Flat | Sub-Size | Uniaxial | 25.4 | 1.8 |  | 6.2 | unnotched | 4.096774 |  | 0.2903226 | Constant Stress | 84 | 600 |  | 0.00016 | [6 empty] | 710
29 | Zircaloy | Zr-4 |  |  |  | 0 | 0 | 0 | 0 | 0 | 0 | 0.11 | 0 | 0 | 0 | 0 | 0.23 | 0 | 0 | 0 | 0 | 0 | 0 | 97.9242 | 0 | 0 | 1.62 | 0 | 0.1158 | 0 | 0 |  | Annealing | Thermal Treatment |  | 700 | 4 | [5 empty] | 8.5 |  |  | No |  | Plate | Flat | Sub-Size | Uniaxial | 25.4 | 1.8 |  | 6.2 | unnotched | 4.096774 |  | 0.2903226 | Constant Stress | 97.5 | 600 |  | 0.00061 | [6 empty] | 711
29 | Zircaloy | Zr-4 |  |  |  | 0 | 0 | 0 | 0 | 0 | 0 | 0.11 | 0 | 0 | 0 | 0 | 0.23 | 0 | 0 | 0 | 0 | 0 | 0 | 97.9242 | 0 | 0 | 1.62 | 0 | 0.1158 | 0 | 0 |  | Annealing | Thermal Treatment |  | 700 | 4 | [5 empty] | 8.5 |  |  | No |  | Plate | Flat | Sub-Size | Uniaxial | 25.4 | 1.8 |  | 6.2 | unnotched | 4.096774 |  | 0.2903226 | Constant Stress | 113.5 | 600 |  | 0.0022 | [6 empty] | 712
30 | Zircaloy | Zr-4 |  |  |  | 0 | 0 | 0 | 0 | 0 | 0 | 0.11 | 0 | 0 | 0 | 0 | 0.23 | 0 | 0 | 0 | 0 | 0 | 0 | 97.9242 | 0 | 0 | 1.62 | 0 | 0.1158 | 0 | 0 |  | Annealing | Thermal Treatment |  | 700 | 4 | [5 empty] | 8.5 |  |  | No |  | Plate | Flat | Sub-Size | Uniaxial | 25.4 | 1.2 |  | 6.2 | unnotched | 4.096774 |  | 0.1935484 | Constant Stress | 15.6 | 500 |  | 1.5e-09 |  |  |  | 0.05 |  |  | 713
30 | Zircaloy | Zr-4 |  |  |  | 0 | 0 | 0 | 0 | 0 | 0 | 0.11 | 0 | 0 | 0 | 0 | 0.23 | 0 | 0 | 0 | 0 | 0 | 0 | 97.9242 | 0 | 0 | 1.62 | 0 | 0.1158 | 0 | 0 |  | Annealing | Thermal Treatment |  | 700 | 4 | [5 empty] | 8.5 |  |  | No |  | Plate | Flat | Sub-Size | Uniaxial | 25.4 | 1.2 |  | 6.2 | unnotched | 4.096774 |  | 0.1935484 | Constant Stress | 16.9 | 500 |  | 1.8e-09 |  |  |  | 0.45 |  |  | 714
30 | Zircaloy | Zr-4 |  |  |  | 0 | 0 | 0 | 0 | 0 | 0 | 0.11 | 0 | 0 | 0 | 0 | 0.23 | 0 | 0 | 0 | 0 | 0 | 0 | 97.9242 | 0 | 0 | 1.62 | 0 | 0.1158 | 0 | 0 |  | Annealing | Thermal Treatment |  | 700 | 4 | [5 empty] | 8.5 |  |  | No |  | Plate | Flat | Sub-Size | Uniaxial | 25.4 | 1.2 |  | 6.2 | unnotched | 4.096774 |  | 0.1935484 | Constant Stress | 20.1 | 500 |  | 2.4e-09 |  |  |  | 0.2 |  |  | 715
30 | Zircaloy | Zr-4 |  |  |  | 0 | 0 | 0 | 0 | 0 | 0 | 0.11 | 0 | 0 | 0 | 0 | 0.23 | 0 | 0 | 0 | 0 | 0 | 0 | 97.9242 | 0 | 0 | 1.62 | 0 | 0.1158 | 0 | 0 |  | Annealing | Thermal Treatment |  | 700 | 4 | [5 empty] | 8.5 |  |  | No |  | Plate | Flat | Sub-Size | Uniaxial | 25.4 | 1.2 |  | 6.2 | unnotched | 4.096774 |  | 0.1935484 | Constant Stress | 22.2 | 500 |  | 2.3e-09 |  |  |  | 0.14 |  |  | 716
30 | Zircaloy | Zr-4 |  |  |  | 0 | 0 | 0 | 0 | 0 | 0 | 0.11 | 0 | 0 | 0 | 0 | 0.23 | 0 | 0 | 0 | 0 | 0 | 0 | 97.9242 | 0 | 0 | 1.62 | 0 | 0.1158 | 0 | 0 |  | Annealing | Thermal Treatment |  | 700 | 4 | [5 empty] | 8.5 |  |  | No |  | Plate | Flat | Sub-Size | Uniaxial | 25.4 | 1.2 |  | 6.2 | unnotched | 4.096774 |  | 0.1935484 | Constant Stress | 23.5 | 500 |  | 3.8e-09 |  |  |  | 0.2 |  |  | 717
30 | Zircaloy | Zr-4 |  |  |  | 0 | 0 | 0 | 0 | 0 | 0 | 0.11 | 0 | 0 | 0 | 0 | 0.23 | 0 | 0 | 0 | 0 | 0 | 0 | 97.9242 | 0 | 0 | 1.62 | 0 | 0.1158 | 0 | 0 |  | Annealing | Thermal Treatment |  | 700 | 4 | [5 empty] | 8.5 |  |  | No |  | Plate | Flat | Sub-Size | Uniaxial | 25.4 | 1.2 |  | 6.2 | unnotched | 4.096774 |  | 0.1935484 | Constant Stress | 27.3 | 500 |  | 2.6e-09 |  |  |  | 1.75 |  |  | 718
30 | Zircaloy | Zr-4 |  |  |  | 0 | 0 | 0 | 0 | 0 | 0 | 0.11 | 0 | 0 | 0 | 0 | 0.23 | 0 | 0 | 0 | 0 | 0 | 0 | 97.9242 | 0 | 0 | 1.62 | 0 | 0.1158 | 0 | 0 |  | Annealing | Thermal Treatment |  | 700 | 4 | [5 empty] | 8.5 |  |  | No |  | Plate | Flat | Sub-Size | Uniaxial | 25.4 | 1.2 |  | 6.2 | unnotched | 4.096774 |  | 0.1935484 | Constant Stress | 33.1 | 500 |  | 5.5e-09 |  |  |  | 0.35 |  |  | 719
30 | Zircaloy | Zr-4 |  |  |  | 0 | 0 | 0 | 0 | 0 | 0 | 0.11 | 0 | 0 | 0 | 0 | 0.23 | 0 | 0 | 0 | 0 | 0 | 0 | 97.9242 | 0 | 0 | 1.62 | 0 | 0.1158 | 0 | 0 |  | Annealing | Thermal Treatment |  | 700 | 4 | [5 empty] | 8.5 |  |  | No |  | Plate | Flat | Sub-Size | Uniaxial | 25.4 | 1.2 |  | 6.2 | unnotched | 4.096774 |  | 0.1935484 | Constant Stress | 37.8 | 500 |  | 4.4e-09 |  |  |  | 0.3 |  |  | 720
30 | Zircaloy | Zr-4 |  |  |  | 0 | 0 | 0 | 0 | 0 | 0 | 0.11 | 0 | 0 | 0 | 0 | 0.23 | 0 | 0 | 0 | 0 | 0 | 0 | 97.9242 | 0 | 0 | 1.62 | 0 | 0.1158 | 0 | 0 |  | Annealing | Thermal Treatment |  | 700 | 4 | [5 empty] | 8.5 |  |  | No |  | Plate | Flat | Sub-Size | Uniaxial | 25.4 | 1.2 |  | 6.2 | unnotched | 4.096774 |  | 0.1935484 | Constant Stress | 50.3 | 500 |  | 1.1e-08 |  |  |  | 1.05 |  |  | 721
30 | Zircaloy | Zr-4 |  |  |  | 0 | 0 | 0 | 0 | 0 | 0 | 0.11 | 0 | 0 | 0 | 0 | 0.23 | 0 | 0 | 0 | 0 | 0 | 0 | 97.9242 | 0 | 0 | 1.62 | 0 | 0.1158 | 0 | 0 |  | Annealing | Thermal Treatment |  | 700 | 4 | [5 empty] | 8.5 |  |  | No |  | Plate | Flat | Sub-Size | Uniaxial | 25.4 | 1.2 |  | 6.2 | unnotched | 4.096774 |  | 0.1935484 | Constant Stress | 64.3 | 500 |  | 3.6e-08 |  |  |  | 7.7 |  |  | 722
30 | Zircaloy | Zr-4 |  |  |  | 0 | 0 | 0 | 0 | 0 | 0 | 0.11 | 0 | 0 | 0 | 0 | 0.23 | 0 | 0 | 0 | 0 | 0 | 0 | 97.9242 | 0 | 0 | 1.62 | 0 | 0.1158 | 0 | 0 |  | Annealing | Thermal Treatment |  | 700 | 4 | [5 empty] | 8.5 |  |  | No |  | Plate | Flat | Sub-Size | Uniaxial | 25.4 | 1.2 |  | 6.2 | unnotched | 4.096774 |  | 0.1935484 | Constant Stress | 71.8 | 500 |  | 4e-08 |  |  |  | 7.3 |  |  | 723
30 | Zircaloy | Zr-4 |  |  |  | 0 | 0 | 0 | 0 | 0 | 0 | 0.11 | 0 | 0 | 0 | 0 | 0.23 | 0 | 0 | 0 | 0 | 0 | 0 | 97.9242 | 0 | 0 | 1.62 | 0 | 0.1158 | 0 | 0 |  | Annealing | Thermal Treatment |  | 700 | 4 | [5 empty] | 8.5 |  |  | No |  | Plate | Flat | Sub-Size | Uniaxial | 25.4 | 1.2 |  | 6.2 | unnotched | 4.096774 |  | 0.1935484 | Constant Stress | 78.5 | 500 |  | 1e-07 |  |  |  | 4.54 |  |  | 724
30 | Zircaloy | Zr-4 |  |  |  | 0 | 0 | 0 | 0 | 0 | 0 | 0.11 | 0 | 0 | 0 | 0 | 0.23 | 0 | 0 | 0 | 0 | 0 | 0 | 97.9242 | 0 | 0 | 1.62 | 0 | 0.1158 | 0 | 0 |  | Annealing | Thermal Treatment |  | 700 | 4 | [5 empty] | 8.5 |  |  | No |  | Plate | Flat | Sub-Size | Uniaxial | 25.4 | 1.2 |  | 6.2 | unnotched | 4.096774 |  | 0.1935484 | Constant Stress | 15.1 | 550 |  | 1.5e-08 |  |  |  | 0.81 |  |  | 725
30 | Zircaloy | Zr-4 |  |  |  | 0 | 0 | 0 | 0 | 0 | 0 | 0.11 | 0 | 0 | 0 | 0 | 0.23 | 0 | 0 | 0 | 0 | 0 | 0 | 97.9242 | 0 | 0 | 1.62 | 0 | 0.1158 | 0 | 0 |  | Annealing | Thermal Treatment |  | 700 | 4 | [5 empty] | 8.5 |  |  | No |  | Plate | Flat | Sub-Size | Uniaxial | 25.4 | 1.2 |  | 6.2 | unnotched | 4.096774 |  | 0.1935484 | Constant Stress | 15.3 | 550 |  | 1.1e-08 |  |  |  | 1.1 |  |  | 726
30 | Zircaloy | Zr-4 |  |  |  | 0 | 0 | 0 | 0 | 0 | 0 | 0.11 | 0 | 0 | 0 | 0 | 0.23 | 0 | 0 | 0 | 0 | 0 | 0 | 97.9242 | 0 | 0 | 1.62 | 0 | 0.1158 | 0 | 0 |  | Annealing | Thermal Treatment |  | 700 | 4 | [5 empty] | 8.5 |  |  | No |  | Plate | Flat | Sub-Size | Uniaxial | 25.4 | 1.2 |  | 6.2 | unnotched | 4.096774 |  | 0.1935484 | Constant Stress | 20.8 | 550 |  | 1.4e-08 |  |  |  | 2.23 |  |  | 727
30 | Zircaloy | Zr-4 |  |  |  | 0 | 0 | 0 | 0 | 0 | 0 | 0.11 | 0 | 0 | 0 | 0 | 0.23 | 0 | 0 | 0 | 0 | 0 | 0 | 97.9242 | 0 | 0 | 1.62 | 0 | 0.1158 | 0 | 0 |  | Annealing | Thermal Treatment |  | 700 | 4 | [5 empty] | 8.5 |  |  | No |  | Plate | Flat | Sub-Size | Uniaxial | 25.4 | 1.2 |  | 6.2 | unnotched | 4.096774 |  | 0.1935484 | Constant Stress | 21 | 550 |  | 1.4e-08 |  |  |  | 2.02 |  |  | 728
30 | Zircaloy | Zr-4 |  |  |  | 0 | 0 | 0 | 0 | 0 | 0 | 0.11 | 0 | 0 | 0 | 0 | 0.23 | 0 | 0 | 0 | 0 | 0 | 0 | 97.9242 | 0 | 0 | 1.62 | 0 | 0.1158 | 0 | 0 |  | Annealing | Thermal Treatment |  | 700 | 4 | [5 empty] | 8.5 |  |  | No |  | Plate | Flat | Sub-Size | Uniaxial | 25.4 | 1.2 |  | 6.2 | unnotched | 4.096774 |  | 0.1935484 | Constant Stress | 27.2 | 550 |  | 2.5e-08 |  |  |  | 1.45 |  |  | 729
30 | Zircaloy | Zr-4 |  |  |  | 0 | 0 | 0 | 0 | 0 | 0 | 0.11 | 0 | 0 | 0 | 0 | 0.23 | 0 | 0 | 0 | 0 | 0 | 0 | 97.9242 | 0 | 0 | 1.62 | 0 | 0.1158 | 0 | 0 |  | Annealing | Thermal Treatment |  | 700 | 4 | [5 empty] | 8.5 |  |  | No |  | Plate | Flat | Sub-Size | Uniaxial | 25.4 | 1.2 |  | 6.2 | unnotched | 4.096774 |  | 0.1935484 | Constant Stress | 37.1 | 550 |  | 4.3e-08 |  |  |  | 2.64 |  |  | 730
30 | Zircaloy | Zr-4 |  |  |  | 0 | 0 | 0 | 0 | 0 | 0 | 0.11 | 0 | 0 | 0 | 0 | 0.23 | 0 | 0 | 0 | 0 | 0 | 0 | 97.9242 | 0 | 0 | 1.62 | 0 | 0.1158 | 0 | 0 |  | Annealing | Thermal Treatment |  | 700 | 4 | [5 empty] | 8.5 |  |  | No |  | Plate | Flat | Sub-Size | Uniaxial | 25.4 | 1.2 |  | 6.2 | unnotched | 4.096774 |  | 0.1935484 | Constant Stress | 46.1 | 550 |  | 9.2e-08 |  |  |  | 3.62 |  |  | 731
30 | Zircaloy | Zr-4 |  |  |  | 0 | 0 | 0 | 0 | 0 | 0 | 0.11 | 0 | 0 | 0 | 0 | 0.23 | 0 | 0 | 0 | 0 | 0 | 0 | 97.9242 | 0 | 0 | 1.62 | 0 | 0.1158 | 0 | 0 |  | Annealing | Thermal Treatment |  | 700 | 4 | [5 empty] | 8.5 |  |  | No |  | Plate | Flat | Sub-Size | Uniaxial | 25.4 | 1.2 |  | 6.2 | unnotched | 4.096774 |  | 0.1935484 | Constant Stress | 60.6 | 550 |  | 2.7e-07 |  |  |  | 13.66 |  |  | 732
30 | Zircaloy | Zr-4 |  |  |  | 0 | 0 | 0 | 0 | 0 | 0 | 0.11 | 0 | 0 | 0 | 0 | 0.23 | 0 | 0 | 0 | 0 | 0 | 0 | 97.9242 | 0 | 0 | 1.62 | 0 | 0.1158 | 0 | 0 |  | Annealing | Thermal Treatment |  | 700 | 4 | [5 empty] | 8.5 |  |  | No |  | Plate | Flat | Sub-Size | Uniaxial | 25.4 | 1.2 |  | 6.2 | unnotched | 4.096774 |  | 0.1935484 | Constant Stress | 67.3 | 550 |  | 3.8e-07 |  |  |  | 4.58 |  |  | 733
30 | Zircaloy | Zr-4 |  |  |  | 0 | 0 | 0 | 0 | 0 | 0 | 0.11 | 0 | 0 | 0 | 0 | 0.23 | 0 | 0 | 0 | 0 | 0 | 0 | 97.9242 | 0 | 0 | 1.62 | 0 | 0.1158 | 0 | 0 |  | Annealing | Thermal Treatment |  | 700 | 4 | [5 empty] | 8.5 |  |  | No |  | Plate | Flat | Sub-Size | Uniaxial | 25.4 | 1.2 |  | 6.2 | unnotched | 4.096774 |  | 0.1935484 | Constant Stress | 68.3 | 550 |  | 4.6e-07 |  |  |  | 17.47 |  |  | 734
30 | Zircaloy | Zr-4 |  |  |  | 0 | 0 | 0 | 0 | 0 | 0 | 0.11 | 0 | 0 | 0 | 0 | 0.23 | 0 | 0 | 0 | 0 | 0 | 0 | 97.9242 | 0 | 0 | 1.62 | 0 | 0.1158 | 0 | 0 |  | Annealing | Thermal Treatment |  | 700 | 4 | [5 empty] | 8.5 |  |  | No |  | Plate | Flat | Sub-Size | Uniaxial | 25.4 | 1.2 |  | 6.2 | unnotched | 4.096774 |  | 0.1935484 | Constant Stress | 14.1 | 600 |  | 6e-08 |  |  |  | 1.53 |  |  | 735
30 | Zircaloy | Zr-4 |  |  |  | 0 | 0 | 0 | 0 | 0 | 0 | 0.11 | 0 | 0 | 0 | 0 | 0.23 | 0 | 0 | 0 | 0 | 0 | 0 | 97.9242 | 0 | 0 | 1.62 | 0 | 0.1158 | 0 | 0 |  | Annealing | Thermal Treatment |  | 700 | 4 | [5 empty] | 8.5 |  |  | No |  | Plate | Flat | Sub-Size | Uniaxial | 25.4 | 1.2 |  | 6.2 | unnotched | 4.096774 |  | 0.1935484 | Constant Stress | 20.8 | 600 |  | 8e-08 |  |  |  | 2.21 |  |  | 736
30 | Zircaloy | Zr-4 |  |  |  | 0 | 0 | 0 | 0 | 0 | 0 | 0.11 | 0 | 0 | 0 | 0 | 0.23 | 0 | 0 | 0 | 0 | 0 | 0 | 97.9242 | 0 | 0 | 1.62 | 0 | 0.1158 | 0 | 0 |  | Annealing | Thermal Treatment |  | 700 | 4 | [5 empty] | 8.5 |  |  | No |  | Plate | Flat | Sub-Size | Uniaxial | 25.4 | 1.2 |  | 6.2 | unnotched | 4.096774 |  | 0.1935484 | Constant Stress | 27.8 | 600 |  | 1.5e-07 |  |  |  | 2.92 |  |  | 737
30 | Zircaloy | Zr-4 |  |  |  | 0 | 0 | 0 | 0 | 0 | 0 | 0.11 | 0 | 0 | 0 | 0 | 0.23 | 0 | 0 | 0 | 0 | 0 | 0 | 97.9242 | 0 | 0 | 1.62 | 0 | 0.1158 | 0 | 0 |  | Annealing | Thermal Treatment |  | 700 | 4 | [5 empty] | 8.5 |  |  | No |  | Plate | Flat | Sub-Size | Uniaxial | 25.4 | 1.2 |  | 6.2 | unnotched | 4.096774 |  | 0.1935484 | Constant Stress | 36.6 | 600 |  | 3.6e-07 |  |  |  | 5.21 |  |  | 738
30 | Zircaloy | Zr-4 |  |  |  | 0 | 0 | 0 | 0 | 0 | 0 | 0.11 | 0 | 0 | 0 | 0 | 0.23 | 0 | 0 | 0 | 0 | 0 | 0 | 97.9242 | 0 | 0 | 1.62 | 0 | 0.1158 | 0 | 0 |  | Annealing | Thermal Treatment |  | 700 | 4 | [5 empty] | 8.5 |  |  | No |  | Plate | Flat | Sub-Size | Uniaxial | 25.4 | 1.2 |  | 6.2 | unnotched | 4.096774 |  | 0.1935484 | Constant Stress | 48.3 | 600 |  | 1.4e-06 |  |  |  | 7.76 |  |  | 739
30 | Zircaloy | Zr-4 |  |  |  | 0 | 0 | 0 | 0 | 0 | 0 | 0.11 | 0 | 0 | 0 | 0 | 0.23 | 0 | 0 | 0 | 0 | 0 | 0 | 97.9242 | 0 | 0 | 1.62 | 0 | 0.1158 | 0 | 0 |  | Annealing | Thermal Treatment |  | 700 | 4 | [5 empty] | 8.5 |  |  | No |  | Plate | Flat | Sub-Size | Uniaxial | 25.4 | 1.2 |  | 6.2 | unnotched | 4.096774 |  | 0.1935484 | Constant Stress | 54.8 | 600 |  | 2.2e-06 |  |  |  | 9.47 |  |  | 740
30 | Zircaloy | Zr-4 |  |  |  | 0 | 0 | 0 | 0 | 0 | 0 | 0.11 | 0 | 0 | 0 | 0 | 0.23 | 0 | 0 | 0 | 0 | 0 | 0 | 97.9242 | 0 | 0 | 1.62 | 0 | 0.1158 | 0 | 0 |  | Annealing | Thermal Treatment |  | 700 | 4 | [5 empty] | 8.5 |  |  | No |  | Plate | Flat | Sub-Size | Uniaxial | 25.4 | 1.2 |  | 6.2 | unnotched | 4.096774 |  | 0.1935484 | Constant Stress | 56 | 600 |  | 2.5e-06 |  |  |  | 1.36 |  |  | 741
30 | Zircaloy | Zr-4 |  |  |  | 0 | 0 | 0 | 0 | 0 | 0 | 0.11 | 0 | 0 | 0 | 0 | 0.23 | 0 | 0 | 0 | 0 | 0 | 0 | 97.9242 | 0 | 0 | 1.62 | 0 | 0.1158 | 0 | 0 |  | Annealing | Thermal Treatment |  | 700 | 4 | [5 empty] | 8.5 |  |  | No |  | Plate | Flat | Sub-Size | Uniaxial | 25.4 | 1.2 |  | 6.2 | unnotched | 4.096774 |  | 0.1935484 | Constant Stress | 56.6 | 600 |  | 2.6e-06 |  |  |  | 3.16 |  |  | 742
31 | Zircaloy | Zr-4 |  |  |  | 0 | 0.01 | 0 | 0 | 0 | 0 | 0.1 | 0 | 0 | 0 | 0 | 0.2 | 1.5 | 0 | 0 | 0 | 0 | 0 | 97.68 | 0 | 0 | 0.4 | 0 | 0.11 | 0 | 0 |  | Annealing | Thermal Treatment |  | 537 | 4 | [8 empty] | No |  | Pipe | Cylindrical | Standard | Uniaxial | 80 | 9.5 |  |  | unnotched |  |  |  | Constant Stress | 90 | 400 |  | 7.3e-09 |  |  |  | 0.8 |  | Tube | 743
31 | Zircaloy | Zr-4 |  |  |  | 0 | 0.01 | 0 | 0 | 0 | 0 | 0.1 | 0 | 0 | 0 | 0 | 0.2 | 1.5 | 0 | 0 | 0 | 0 | 0 | 97.68 | 0 | 0 | 0.4 | 0 | 0.11 | 0 | 0 |  | Annealing | Thermal Treatment |  | 537 | 4 | [8 empty] | No |  | Pipe | Cylindrical | Standard | Uniaxial | 80 | 9.5 |  |  | unnotched |  |  |  | Constant Stress | 106 | 400 |  | 1.3e-08 |  |  |  | 1.2 |  | Tube | 744
31 | Zircaloy | Zr-4 |  |  |  | 0 | 0.01 | 0 | 0 | 0 | 0 | 0.1 | 0 | 0 | 0 | 0 | 0.2 | 1.5 | 0 | 0 | 0 | 0 | 0 | 97.68 | 0 | 0 | 0.4 | 0 | 0.11 | 0 | 0 |  | Annealing | Thermal Treatment |  | 537 | 4 | [8 empty] | No |  | Pipe | Cylindrical | Standard | Uniaxial | 80 | 9.5 |  |  | unnotched |  |  |  | Constant Stress | 119 | 400 |  | 2.3e-08 |  |  |  | 0.6 |  | Tube | 745
31 | Zircaloy | Zr-4 |  |  |  | 0 | 0.01 | 0 | 0 | 0 | 0 | 0.1 | 0 | 0 | 0 | 0 | 0.2 | 1.5 | 0 | 0 | 0 | 0 | 0 | 97.68 | 0 | 0 | 0.4 | 0 | 0.11 | 0 | 0 |  | Annealing | Thermal Treatment |  | 537 | 4 | [8 empty] | No |  | Pipe | Cylindrical | Standard | Uniaxial | 80 | 9.5 |  |  | unnotched |  |  |  | Constant Stress | 122 | 400 |  | 2.1e-08 |  |  |  | 1.5 |  | Tube | 746
31 | Zircaloy | Zr-4 |  |  |  | 0 | 0.01 | 0 | 0 | 0 | 0 | 0.1 | 0 | 0 | 0 | 0 | 0.2 | 1.5 | 0 | 0 | 0 | 0 | 0 | 97.68 | 0 | 0 | 0.4 | 0 | 0.11 | 0 | 0 |  | Annealing | Thermal Treatment |  | 537 | 4 | [8 empty] | No |  | Pipe | Cylindrical | Standard | Uniaxial | 80 | 9.5 |  |  | unnotched |  |  |  | Constant Stress | 134 | 400 |  | 3.9e-08 |  |  |  | 0.6 |  | Tube | 747
31 | Zircaloy | Zr-4 |  |  |  | 0 | 0.01 | 0 | 0 | 0 | 0 | 0.1 | 0 | 0 | 0 | 0 | 0.2 | 1.5 | 0 | 0 | 0 | 0 | 0 | 97.68 | 0 | 0 | 0.4 | 0 | 0.11 | 0 | 0 |  | Annealing | Thermal Treatment |  | 537 | 4 | [8 empty] | No |  | Pipe | Cylindrical | Standard | Uniaxial | 80 | 9.5 |  |  | unnotched |  |  |  | Constant Stress | 137.5 | 400 |  | 3.2e-08 |  |  |  | 1.1 |  | Tube | 748
31 | Zircaloy | Zr-4 |  |  |  | 0 | 0.01 | 0 | 0 | 0 | 0 | 0.1 | 0 | 0 | 0 | 0 | 0.2 | 1.5 | 0 | 0 | 0 | 0 | 0 | 97.68 | 0 | 0 | 0.4 | 0 | 0.11 | 0 | 0 |  | Annealing | Thermal Treatment |  | 537 | 4 | [8 empty] | No |  | Pipe | Cylindrical | Standard | Uniaxial | 80 | 9.5 |  |  | unnotched |  |  |  | Constant Stress | 156 | 400 |  | 6.2e-08 |  |  |  | 1.7 |  | Tube | 749
31 | Zircaloy | Zr-4 |  |  |  | 0 | 0.01 | 0 | 0 | 0 | 0 | 0.1 | 0 | 0 | 0 | 0 | 0.2 | 1.5 | 0 | 0 | 0 | 0 | 0 | 97.68 | 0 | 0 | 0.4 | 0 | 0.11 | 0 | 0 |  | Annealing | Thermal Treatment |  | 537 | 4 | [8 empty] | No |  | Pipe | Cylindrical | Standard | Uniaxial | 80 | 9.5 |  |  | unnotched |  |  |  | Constant Stress | 177 | 400 |  | 9.3e-08 |  |  |  | 1.5 |  | Tube | 750
31 | Zircaloy | Zr-4 |  |  |  | 0 | 0.01 | 0 | 0 | 0 | 0 | 0.1 | 0 | 0 | 0 | 0 | 0.2 | 1.5 | 0 | 0 | 0 | 0 | 0 | 97.68 | 0 | 0 | 0.4 | 0 | 0.11 | 0 | 0 |  | Annealing | Thermal Treatment |  | 537 | 4 | [8 empty] | No |  | Pipe | Cylindrical | Standard | Uniaxial | 80 | 9.5 |  |  | unnotched |  |  |  | Constant Stress | 203 | 400 |  | 2.6e-08 |  |  |  | 2.1 |  | Tube | 751
31 | Zircaloy | Zr-4 |  |  |  | 0 | 0.01 | 0 | 0 | 0 | 0 | 0.1 | 0 | 0 | 0 | 0 | 0.2 | 1.5 | 0 | 0 | 0 | 0 | 0 | 97.68 | 0 | 0 | 0.4 | 0 | 0.11 | 0 | 0 |  | Annealing | Thermal Treatment |  | 537 | 4 | [8 empty] | No |  | Pipe | Cylindrical | Standard | Uniaxial | 80 | 9.5 |  |  | unnotched |  |  |  | Constant Stress | 20 | 450 |  | 1.3e-09 |  |  |  | 0.2 |  | Tube | 752
31 | Zircaloy | Zr-4 |  |  |  | 0 | 0.01 | 0 | 0 | 0 | 0 | 0.1 | 0 | 0 | 0 | 0 | 0.2 | 1.5 | 0 | 0 | 0 | 0 | 0 | 97.68 | 0 | 0 | 0.4 | 0 | 0.11 | 0 | 0 |  | Annealing | Thermal Treatment |  | 537 | 4 | [8 empty] | No |  | Pipe | Cylindrical | Standard | Uniaxial | 80 | 9.5 |  |  | unnotched |  |  |  | Constant Stress | 25 | 450 |  | 1e-09 |  |  |  | 0.5 |  | Tube | 753
31 | Zircaloy | Zr-4 |  |  |  | 0 | 0.01 | 0 | 0 | 0 | 0 | 0.1 | 0 | 0 | 0 | 0 | 0.2 | 1.5 | 0 | 0 | 0 | 0 | 0 | 97.68 | 0 | 0 | 0.4 | 0 | 0.11 | 0 | 0 |  | Annealing | Thermal Treatment |  | 537 | 4 | [8 empty] | No |  | Pipe | Cylindrical | Standard | Uniaxial | 80 | 9.5 |  |  | unnotched |  |  |  | Constant Stress | 30 | 450 |  | 3e-09 |  |  |  | 0.2 |  | Tube | 754
31 | Zircaloy | Zr-4 |  |  |  | 0 | 0.01 | 0 | 0 | 0 | 0 | 0.1 | 0 | 0 | 0 | 0 | 0.2 | 1.5 | 0 | 0 | 0 | 0 | 0 | 97.68 | 0 | 0 | 0.4 | 0 | 0.11 | 0 | 0 |  | Annealing | Thermal Treatment |  | 537 | 4 | [8 empty] | No |  | Pipe | Cylindrical | Standard | Uniaxial | 80 | 9.5 |  |  | unnotched |  |  |  | Constant Stress | 40 | 450 |  | 5e-09 |  |  |  | 0.2 |  | Tube | 755
31 | Zircaloy | Zr-4 |  |  |  | 0 | 0.01 | 0 | 0 | 0 | 0 | 0.1 | 0 | 0 | 0 | 0 | 0.2 | 1.5 | 0 | 0 | 0 | 0 | 0 | 97.68 | 0 | 0 | 0.4 | 0 | 0.11 | 0 | 0 |  | Annealing | Thermal Treatment |  | 537 | 4 | [8 empty] | No |  | Pipe | Cylindrical | Standard | Uniaxial | 80 | 9.5 |  |  | unnotched |  |  |  | Constant Stress | 50 | 450 |  | 1.2e-08 |  |  |  | 0.5 |  | Tube | 756
31 | Zircaloy | Zr-4 |  |  |  | 0 | 0.01 | 0 | 0 | 0 | 0 | 0.1 | 0 | 0 | 0 | 0 | 0.2 | 1.5 | 0 | 0 | 0 | 0 | 0 | 97.68 | 0 | 0 | 0.4 | 0 | 0.11 | 0 | 0 |  | Annealing | Thermal Treatment |  | 537 | 4 | [8 empty] | No |  | Pipe | Cylindrical | Standard | Uniaxial | 80 | 9.5 |  |  | unnotched |  |  |  | Constant Stress | 50 | 450 |  | 1.3e-08 |  |  |  | 0.6 |  | Tube | 757
31 | Zircaloy | Zr-4 |  |  |  | 0 | 0.01 | 0 | 0 | 0 | 0 | 0.1 | 0 | 0 | 0 | 0 | 0.2 | 1.5 | 0 | 0 | 0 | 0 | 0 | 97.68 | 0 | 0 | 0.4 | 0 | 0.11 | 0 | 0 |  | Annealing | Thermal Treatment |  | 537 | 4 | [8 empty] | No |  | Pipe | Cylindrical | Standard | Uniaxial | 80 | 9.5 |  |  | unnotched |  |  |  | Constant Stress | 61 | 450 |  | 2.1e-08 |  |  |  | 0.5 |  | Tube | 758
31 | Zircaloy | Zr-4 |  |  |  | 0 | 0.01 | 0 | 0 | 0 | 0 | 0.1 | 0 | 0 | 0 | 0 | 0.2 | 1.5 | 0 | 0 | 0 | 0 | 0 | 97.68 | 0 | 0 | 0.4 | 0 | 0.11 | 0 | 0 |  | Annealing | Thermal Treatment |  | 537 | 4 | [8 empty] | No |  | Pipe | Cylindrical | Standard | Uniaxial | 80 | 9.5 |  |  | unnotched |  |  |  | Constant Stress | 65 | 450 |  | 3e-08 |  |  |  | 0.2 |  | Tube | 759
31 | Zircaloy | Zr-4 |  |  |  | 0 | 0.01 | 0 | 0 | 0 | 0 | 0.1 | 0 | 0 | 0 | 0 | 0.2 | 1.5 | 0 | 0 | 0 | 0 | 0 | 97.68 | 0 | 0 | 0.4 | 0 | 0.11 | 0 | 0 |  | Annealing | Thermal Treatment |  | 537 | 4 | [8 empty] | No |  | Pipe | Cylindrical | Standard | Uniaxial | 80 | 9.5 |  |  | unnotched |  |  |  | Constant Stress | 70 | 450 |  | 8.8e-08 |  |  |  | 1.7 |  | Tube | 760
31 | Zircaloy | Zr-4 |  |  |  | 0 | 0.01 | 0 | 0 | 0 | 0 | 0.1 | 0 | 0 | 0 | 0 | 0.2 | 1.5 | 0 | 0 | 0 | 0 | 0 | 97.68 | 0 | 0 | 0.4 | 0 | 0.11 | 0 | 0 |  | Annealing | Thermal Treatment |  | 537 | 4 | [8 empty] | No |  | Pipe | Cylindrical | Standard | Uniaxial | 80 | 9.5 |  |  | unnotched |  |  |  | Constant Stress | 99 | 450 |  | 3.1e-07 |  |  |  | 4.5 |  | Tube | 761
31 | Zircaloy | Zr-4 |  |  |  | 0 | 0.01 | 0 | 0 | 0 | 0 | 0.1 | 0 | 0 | 0 | 0 | 0.2 | 1.5 | 0 | 0 | 0 | 0 | 0 | 97.68 | 0 | 0 | 0.4 | 0 | 0.11 | 0 | 0 |  | Annealing | Thermal Treatment |  | 537 | 4 | [8 empty] | No |  | Pipe | Cylindrical | Standard | Uniaxial | 80 | 9.5 |  |  | unnotched |  |  |  | Constant Stress | 100 | 450 |  | 2.1e-07 |  |  |  | 4.4 |  | Tube | 762
31 | Zircaloy | Zr-4 |  |  |  | 0 | 0.01 | 0 | 0 | 0 | 0 | 0.1 | 0 | 0 | 0 | 0 | 0.2 | 1.5 | 0 | 0 | 0 | 0 | 0 | 97.68 | 0 | 0 | 0.4 | 0 | 0.11 | 0 | 0 |  | Annealing | Thermal Treatment |  | 537 | 4 | [8 empty] | No |  | Pipe | Cylindrical | Standard | Uniaxial | 80 | 9.5 |  |  | unnotched |  |  |  | Constant Stress | 5.4 | 500 |  | 4.2e-09 |  |  |  | 0.4 |  | Tube | 763
31 | Zircaloy | Zr-4 |  |  |  | 0 | 0.01 | 0 | 0 | 0 | 0 | 0.1 | 0 | 0 | 0 | 0 | 0.2 | 1.5 | 0 | 0 | 0 | 0 | 0 | 97.68 | 0 | 0 | 0.4 | 0 | 0.11 | 0 | 0 |  | Annealing | Thermal Treatment |  | 537 | 4 | [8 empty] | No |  | Pipe | Cylindrical | Standard | Uniaxial | 80 | 9.5 |  |  | unnotched |  |  |  | Constant Stress | 8.2 | 500 |  | 3.4e-09 |  |  |  | 0.6 |  | Tube | 764
31 | Zircaloy | Zr-4 |  |  |  | 0 | 0.01 | 0 | 0 | 0 | 0 | 0.1 | 0 | 0 | 0 | 0 | 0.2 | 1.5 | 0 | 0 | 0 | 0 | 0 | 97.68 | 0 | 0 | 0.4 | 0 | 0.11 | 0 | 0 |  | Annealing | Thermal Treatment |  | 537 | 4 | [8 empty] | No |  | Pipe | Cylindrical | Standard | Uniaxial | 80 | 9.5 |  |  | unnotched |  |  |  | Constant Stress | 10.6 | 500 |  | 7.5e-09 |  |  |  | 1.1 |  | Tube | 765
31 | Zircaloy | Zr-4 |  |  |  | 0 | 0.01 | 0 | 0 | 0 | 0 | 0.1 | 0 | 0 | 0 | 0 | 0.2 | 1.5 | 0 | 0 | 0 | 0 | 0 | 97.68 | 0 | 0 | 0.4 | 0 | 0.11 | 0 | 0 |  | Annealing | Thermal Treatment |  | 537 | 4 | [8 empty] | No |  | Pipe | Cylindrical | Standard | Uniaxial | 80 | 9.5 |  |  | unnotched |  |  |  | Constant Stress | 13 | 500 |  | 7.3e-09 |  |  |  | 0.9 |  | Tube | 766
31 | Zircaloy | Zr-4 |  |  |  | 0 | 0.01 | 0 | 0 | 0 | 0 | 0.1 | 0 | 0 | 0 | 0 | 0.2 | 1.5 | 0 | 0 | 0 | 0 | 0 | 97.68 | 0 | 0 | 0.4 | 0 | 0.11 | 0 | 0 |  | Annealing | Thermal Treatment |  | 537 | 4 | [8 empty] | No |  | Pipe | Cylindrical | Standard | Uniaxial | 80 | 9.5 |  |  | unnotched |  |  |  | Constant Stress | 19 | 500 |  | 7.1e-09 |  |  |  | 0.4 |  | Tube | 767
31 | Zircaloy | Zr-4 |  |  |  | 0 | 0.01 | 0 | 0 | 0 | 0 | 0.1 | 0 | 0 | 0 | 0 | 0.2 | 1.5 | 0 | 0 | 0 | 0 | 0 | 97.68 | 0 | 0 | 0.4 | 0 | 0.11 | 0 | 0 |  | Annealing | Thermal Treatment |  | 537 | 4 | [8 empty] | No |  | Pipe | Cylindrical | Standard | Uniaxial | 80 | 9.5 |  |  | unnotched |  |  |  | Constant Stress | 30 | 500 |  | 2.9e-08 |  |  |  | 1.2 |  | Tube | 768
31 | Zircaloy | Zr-4 |  |  |  | 0 | 0.01 | 0 | 0 | 0 | 0 | 0.1 | 0 | 0 | 0 | 0 | 0.2 | 1.5 | 0 | 0 | 0 | 0 | 0 | 97.68 | 0 | 0 | 0.4 | 0 | 0.11 | 0 | 0 |  | Annealing | Thermal Treatment |  | 537 | 4 | [8 empty] | No |  | Pipe | Cylindrical | Standard | Uniaxial | 80 | 9.5 |  |  | unnotched |  |  |  | Constant Stress | 44 | 500 |  | 8.3e-08 |  |  |  | 1.2 |  | Tube | 769
31 | Zircaloy | Zr-4 |  |  |  | 0 | 0.01 | 0 | 0 | 0 | 0 | 0.1 | 0 | 0 | 0 | 0 | 0.2 | 1.5 | 0 | 0 | 0 | 0 | 0 | 97.68 | 0 | 0 | 0.4 | 0 | 0.11 | 0 | 0 |  | Annealing | Thermal Treatment |  | 537 | 4 | [8 empty] | No |  | Pipe | Cylindrical | Standard | Uniaxial | 80 | 9.5 |  |  | unnotched |  |  |  | Constant Stress | 53 | 500 |  | 1.4e-07 |  |  |  | 2.8 |  | Tube | 770
31 | Zircaloy | Zr-4 |  |  |  | 0 | 0.01 | 0 | 0 | 0 | 0 | 0.1 | 0 | 0 | 0 | 0 | 0.2 | 1.5 | 0 | 0 | 0 | 0 | 0 | 97.68 | 0 | 0 | 0.4 | 0 | 0.11 | 0 | 0 |  | Annealing | Thermal Treatment |  | 537 | 4 | [8 empty] | No |  | Pipe | Cylindrical | Standard | Uniaxial | 80 | 9.5 |  |  | unnotched |  |  |  | Constant Stress | 69 | 500 |  | 4.8e-07 |  |  |  | 4.9 |  | Tube | 771
31 | Zircaloy | Zr-4 |  |  |  | 0 | 0.01 | 0 | 0 | 0 | 0 | 0.1 | 0 | 0 | 0 | 0 | 0.2 | 1.5 | 0 | 0 | 0 | 0 | 0 | 97.68 | 0 | 0 | 0.4 | 0 | 0.11 | 0 | 0 |  | Annealing | Thermal Treatment |  | 537 | 4 | [8 empty] | No |  | Pipe | Cylindrical | Standard | Uniaxial | 80 | 9.5 |  |  | unnotched |  |  |  | Constant Stress | 90 | 500 |  | 1.4e-06 |  |  |  | 7.4 |  | Tube | 772
31 | Zircaloy | Zr-4 |  |  |  | 0 | 0.01 | 0 | 0 | 0 | 0 | 0.1 | 0 | 0 | 0 | 0 | 0.2 | 1.5 | 0 | 0 | 0 | 0 | 0 | 97.68 | 0 | 0 | 0.4 | 0 | 0.11 | 0 | 0 |  | Annealing | Thermal Treatment |  | 537 | 4 | [8 empty] | No |  | Pipe | Cylindrical | Standard | Uniaxial | 80 | 9.5 |  |  | unnotched |  |  |  | Constant Stress | 90 | 500 |  | 1.3e-06 |  |  |  | 10.8 |  | Tube | 773
32 | Stainless Steel | SS304L |  |  |  | 0.024 | 0.57 | 1.16 | 0.017 | 0.027 | 9.02 | 18.2 | 0 | 0 | 0.059 | 0 | 70.923 | 0 | 0 | 0 | 0 | 0 | 0 | 0 | 0 | 0 | 0 | 0 | 0 | 0 | 0 |  | Cold-drawed | Cold-worked |  | 1050 | [5 empty] | Equiaxed grains | 10 |  |  | No |  | Rod | Cylindrical | Sub-Size | Uniaxial | 31.75 | 6.35 |  |  | unnotched |  |  |  | Constant Stress | 2.5 | 750 |  | 8.5e-11 |  |  | 211 | 0.2 |  |  | 774
32 | Stainless Steel | SS304L |  |  |  | 0.024 | 0.57 | 1.16 | 0.017 | 0.027 | 9.02 | 18.2 | 0 | 0 | 0.059 | 0 | 70.923 | 0 | 0 | 0 | 0 | 0 | 0 | 0 | 0 | 0 | 0 | 0 | 0 | 0 | 0 |  | Cold-drawed | Cold-worked |  | 1050 | [5 empty] | Equiaxed grains | 10 |  |  | No |  | Rod | Cylindrical | Sub-Size | Uniaxial | 31.75 | 6.35 |  |  | unnotched |  |  |  | Constant Stress | 5 | 750 |  | 2.1e-10 |  |  | 164 | 0.1 |  |  | 775
32 | Stainless Steel | SS304L |  |  |  | 0.024 | 0.57 | 1.16 | 0.017 | 0.027 | 9.02 | 18.2 | 0 | 0 | 0.059 | 0 | 70.923 | 0 | 0 | 0 | 0 | 0 | 0 | 0 | 0 | 0 | 0 | 0 | 0 | 0 | 0 |  | Cold-drawed | Cold-worked |  | 1050 | [5 empty] | Equiaxed grains | 10 |  |  | No |  | Rod | Cylindrical | Sub-Size | Uniaxial | 31.75 | 6.35 |  |  | unnotched |  |  |  | Constant Stress | 10 | 750 |  | 6e-10 |  |  | 222 | 0.087 |  |  | 776
32 | Stainless Steel | SS304L |  |  |  | 0.024 | 0.57 | 1.16 | 0.017 | 0.027 | 9.02 | 18.2 | 0 | 0 | 0.059 | 0 | 70.923 | 0 | 0 | 0 | 0 | 0 | 0 | 0 | 0 | 0 | 0 | 0 | 0 | 0 | 0 |  | Cold-drawed | Cold-worked |  | 1050 | [5 empty] | Equiaxed grains | 10 |  |  | No |  | Rod | Cylindrical | Sub-Size | Uniaxial | 31.75 | 6.35 |  |  | unnotched |  |  |  | Constant Stress | 15 | 750 |  | 1.2e-09 |  |  | 416 | 0.217 |  |  | 777
33 | Inconel | IN-617 |  |  | 314626 | 0.05 | 0.1 | 0.1 | 0.001 | 0.002 | 54.1 | 22.2 | 8.6 | 1.1 | 0 | 0.4 | 1.5 | 0 | 0 | 0.04 | 0 | 0 | 0 | 0 | 0 | 0 | 0 | 11.6 | 0 | 0 | 0 | ThyssenKrupp VDM USA, Inc. | Hot Rolled | Hot-worked | [8 empty] | 150 |  |  | No |  | Rod | Cylindrical | Sub-Size | Uniaxial | 32 | 6.35 |  |  | unnotched |  |  |  | Constant Stress | 16 | 1000 | 3034.113802 | 6.27751e-05 | 46.1847 | [5 empty] | 778
33 | Inconel | IN-617 |  |  | 314626 | 0.05 | 0.1 | 0.1 | 0.001 | 0.002 | 54.1 | 22.2 | 8.6 | 1.1 | 0 | 0.4 | 1.5 | 0 | 0 | 0.04 | 0 | 0 | 0 | 0 | 0 | 0 | 0 | 11.6 | 0 | 0 | 0 | ThyssenKrupp VDM USA, Inc. | Hot Rolled | Hot-worked | [8 empty] | 150 |  |  | No |  | Rod | Cylindrical | Sub-Size | Uniaxial | 32 | 6.35 |  |  | unnotched |  |  |  | Constant Stress | 31 | 900 | 2960.038542 | 2.385815e-05 | 22.502 | [5 empty] | 779
33 | Inconel | IN-617 |  |  | 314626 | 0.05 | 0.1 | 0.1 | 0.001 | 0.002 | 54.1 | 22.2 | 8.6 | 1.1 | 0 | 0.4 | 1.5 | 0 | 0 | 0.04 | 0 | 0 | 0 | 0 | 0 | 0 | 0 | 11.6 | 0 | 0 | 0 | ThyssenKrupp VDM USA, Inc. | Hot Rolled | Hot-worked | [8 empty] | 150 |  |  | No |  | Rod | Cylindrical | Sub-Size | Uniaxial | 32 | 6.35 |  |  | unnotched |  |  |  | Constant Stress | 36 | 900 | 1380.418229 | 0.0001083107 | 29.267 | [5 empty] | 780
33 | Inconel | IN-617 |  |  | 314626 | 0.05 | 0.1 | 0.1 | 0.001 | 0.002 | 54.1 | 22.2 | 8.6 | 1.1 | 0 | 0.4 | 1.5 | 0 | 0 | 0.04 | 0 | 0 | 0 | 0 | 0 | 0 | 0 | 11.6 | 0 | 0 | 0 | ThyssenKrupp VDM USA, Inc. | Hot Rolled | Hot-worked | [8 empty] | 150 |  |  | No |  | Rod | Cylindrical | Sub-Size | Uniaxial | 32 | 6.35 |  |  | unnotched |  |  |  | Constant Stress | 70 | 800 | 2737.922917 | 7.235001e-05 | 43.1136 | [5 empty] | 781
33 | Inconel | IN-617 |  |  | 314626 | 0.05 | 0.1 | 0.1 | 0.001 | 0.002 | 54.1 | 22.2 | 8.6 | 1.1 | 0 | 0.4 | 1.5 | 0 | 0 | 0.04 | 0 | 0 | 0 | 0 | 0 | 0 | 0 | 11.6 | 0 | 0 | 0 | ThyssenKrupp VDM USA, Inc. | Hot Rolled | Hot-worked | [8 empty] | 150 |  |  | No |  | Rod | Cylindrical | Sub-Size | Uniaxial | 32 | 6.35 |  |  | unnotched |  |  |  | Constant Stress | 80 | 800 | 1208.096224 | 0.0002235517 | 51.8036 | [5 empty] | 782
33 | Inconel | IN-617 |  |  | 314626 | 0.05 | 0.1 | 0.1 | 0.001 | 0.002 | 54.1 | 22.2 | 8.6 | 1.1 | 0 | 0.4 | 1.5 | 0 | 0 | 0.04 | 0 | 0 | 0 | 0 | 0 | 0 | 0 | 11.6 | 0 | 0 | 0 | ThyssenKrupp VDM USA, Inc. | Hot Rolled | Hot-worked | [8 empty] | 150 |  |  | No |  | Rod | Cylindrical | Sub-Size | Uniaxial | 32 | 6.35 |  |  | unnotched |  |  |  | Constant Stress | 13 | 1000 | 8768.0625 | 1.877115e-05 | 53.5246 | [5 empty] | 783
33 | Inconel | IN-617 |  |  | 314626 | 0.05 | 0.1 | 0.1 | 0.001 | 0.002 | 54.1 | 22.2 | 8.6 | 1.1 | 0 | 0.4 | 1.5 | 0 | 0 | 0.04 | 0 | 0 | 0 | 0 | 0 | 0 | 0 | 11.6 | 0 | 0 | 0 | ThyssenKrupp VDM USA, Inc. | Hot Rolled | Hot-worked | [8 empty] | 150 |  |  | No |  | Rod | Cylindrical | Sub-Size | Uniaxial | 32 | 6.35 |  |  | unnotched |  |  |  | Constant Stress | 60 | 800 | 6949.689062 | 2.297779e-05 | 32.7997 | [5 empty] | 784
33 | Inconel | IN-617 |  |  | 314626 | 0.05 | 0.1 | 0.1 | 0.001 | 0.002 | 54.1 | 22.2 | 8.6 | 1.1 | 0 | 0.4 | 1.5 | 0 | 0 | 0.04 | 0 | 0 | 0 | 0 | 0 | 0 | 0 | 11.6 | 0 | 0 | 0 | ThyssenKrupp VDM USA, Inc. | Hot Rolled | Hot-worked | [8 empty] | 150 |  |  | No |  | Rod | Cylindrical | Sub-Size | Uniaxial | 32 | 6.35 |  |  | unnotched |  |  |  | Constant Stress | 65 | 800 | 4404.078125 | 3.583524e-05 | 38.9524 | [5 empty] | 785
33 | Inconel | IN-617 |  |  | 314626 | 0.05 | 0.1 | 0.1 | 0.001 | 0.002 | 54.1 | 22.2 | 8.6 | 1.1 | 0 | 0.4 | 1.5 | 0 | 0 | 0.04 | 0 | 0 | 0 | 0 | 0 | 0 | 0 | 11.6 | 0 | 0 | 0 | ThyssenKrupp VDM USA, Inc. | Hot Rolled | Hot-worked | [8 empty] | 150 |  |  | No |  | Rod | Cylindrical | Sub-Size | Uniaxial | 32 | 6.35 |  |  | unnotched |  |  |  | Constant Stress | 80 | 800 | 1138.169141 | 3.746159e-07 | 36.6465 | [5 empty] | 786
33 | Inconel | IN-617 |  |  | 314626 | 0.05 | 0.1 | 0.1 | 0.001 | 0.002 | 54.1 | 22.2 | 8.6 | 1.1 | 0 | 0.4 | 1.5 | 0 | 0 | 0.04 | 0 | 0 | 0 | 0 | 0 | 0 | 0 | 11.6 | 0 | 0 | 0 | ThyssenKrupp VDM USA, Inc. | Hot Rolled | Hot-worked | [8 empty] | 150 |  |  | No |  | Rod | Cylindrical | Sub-Size | Uniaxial | 32 | 6.35 |  |  | unnotched |  |  |  | Constant Stress | 16 | 1000 | 3365.397478 | 2.224196e-05 | 49.14139431 | [5 empty] | 787
33 | Inconel | IN-617 |  |  | 314626 | 0.05 | 0.1 | 0.1 | 0.001 | 0.002 | 54.1 | 22.2 | 8.6 | 1.1 | 0 | 0.4 | 1.5 | 0 | 0 | 0.04 | 0 | 0 | 0 | 0 | 0 | 0 | 0 | 11.6 | 0 | 0 | 0 | ThyssenKrupp VDM USA, Inc. | Hot Rolled | Hot-worked | [8 empty] | 150 |  |  | No |  | Rod | Cylindrical | Sub-Size | Uniaxial | 32 | 6.35 |  |  | unnotched |  |  |  | Constant Stress | 11 | 1000 | 18922.72708 | 1.153086e-05 | 56.5139 | [5 empty] | 788
33 | Inconel | IN-617 |  |  | 314626 | 0.05 | 0.1 | 0.1 | 0.001 | 0.002 | 54.1 | 22.2 | 8.6 | 1.1 | 0 | 0.4 | 1.5 | 0 | 0 | 0.04 | 0 | 0 | 0 | 0 | 0 | 0 | 0 | 11.6 | 0 | 0 | 0 | ThyssenKrupp VDM USA, Inc. | Hot Rolled | Hot-worked | [8 empty] | 150 |  |  | No |  | Rod | Cylindrical | Sub-Size | Uniaxial | 32 | 6.35 |  |  | unnotched |  |  |  | Constant Stress | 28 | 900 | 4731.216146 | 2.820404e-05 | 30.771 | [5 empty] | 789
33 | Inconel | IN-617 |  |  | 314626 | 0.05 | 0.1 | 0.1 | 0.001 | 0.002 | 54.1 | 22.2 | 8.6 | 1.1 | 0 | 0.4 | 1.5 | 0 | 0 | 0.04 | 0 | 0 | 0 | 0 | 0 | 0 | 0 | 11.6 | 0 | 0 | 0 | ThyssenKrupp VDM USA, Inc. | Hot Rolled | Hot-worked | [8 empty] | 150 |  |  | No |  | Rod | Cylindrical | Sub-Size | Uniaxial | 32 | 6.35 |  |  | unnotched |  |  |  | Constant Stress | 26 | 900 | 7567.343229 | 1.493725e-05 | 27.7238 | [5 empty] | 790
33 | Inconel | IN-617 |  |  | 314626 | 0.05 | 0.1 | 0.1 | 0.001 | 0.002 | 54.1 | 22.2 | 8.6 | 1.1 | 0 | 0.4 | 1.5 | 0 | 0 | 0.04 | 0 | 0 | 0 | 0 | 0 | 0 | 0 | 11.6 | 0 | 0 | 0 | ThyssenKrupp VDM USA, Inc. | Hot Rolled | Hot-worked | [8 empty] | 150 |  |  | No |  | Rod | Cylindrical | Sub-Size | Uniaxial | 32 | 6.35 |  |  | unnotched |  |  |  | Constant Stress | 65 | 800 | 4896.146354 | 3.464248e-05 | 39.3927 | [5 empty] | 791
33 | Inconel | IN-617 |  |  | 314626 | 0.05 | 0.1 | 0.1 | 0.001 | 0.002 | 54.1 | 22.2 | 8.6 | 1.1 | 0 | 0.4 | 1.5 | 0 | 0 | 0.04 | 0 | 0 | 0 | 0 | 0 | 0 | 0 | 11.6 | 0 | 0 | 0 | ThyssenKrupp VDM USA, Inc. | Hot Rolled | Hot-worked | [8 empty] | 150 |  |  | No |  | Rod | Cylindrical | Sub-Size | Uniaxial | 32 | 6.35 |  |  | unnotched |  |  |  | Constant Stress | 70 | 800 | 2750.7375 | 8.639015e-05 | 46.8106 | [5 empty] | 792
33 | Inconel | IN-617 |  |  | 314626 | 0.05 | 0.1 | 0.1 | 0.001 | 0.002 | 54.1 | 22.2 | 8.6 | 1.1 | 0 | 0.4 | 1.5 | 0 | 0 | 0.04 | 0 | 0 | 0 | 0 | 0 | 0 | 0 | 11.6 | 0 | 0 | 0 | ThyssenKrupp VDM USA, Inc. | Hot Rolled | Hot-worked | [8 empty] | 150 |  |  | No |  | Rod | Cylindrical | Sub-Size | Uniaxial | 32 | 6.35 |  |  | unnotched |  |  |  | Constant Stress | 28 | 900 | 3781.762873 | 5.961805e-07 | 23.12868195 | [5 empty] | 793
33 | Inconel | IN-617 |  |  | 314626 | 0.05 | 0.1 | 0.1 | 0.001 | 0.002 | 54.1 | 22.2 | 8.6 | 1.1 | 0 | 0.4 | 1.5 | 0 | 0 | 0.04 | 0 | 0 | 0 | 0 | 0 | 0 | 0 | 11.6 | 0 | 0 | 0 | ThyssenKrupp VDM USA, Inc. | Hot Rolled | Hot-worked | [8 empty] | 150 |  |  | No |  | Rod | Cylindrical | Sub-Size | Uniaxial | 32 | 6.35 |  |  | unnotched |  |  |  | Constant Stress | 60 | 800 | 11045.5724 | 1.4116e-05 | 32.19105744 | [5 empty] | 794
33 | Inconel | IN-617 |  |  | 314626 | 0.05 | 0.1 | 0.1 | 0.001 | 0.002 | 54.1 | 22.2 | 8.6 | 1.1 | 0 | 0.4 | 1.5 | 0 | 0 | 0.04 | 0 | 0 | 0 | 0 | 0 | 0 | 0 | 11.6 | 0 | 0 | 0 | ThyssenKrupp VDM USA, Inc. | Hot Rolled | Hot-worked | [8 empty] | 150 |  |  | No |  | Rod | Cylindrical | Sub-Size | Uniaxial | 32 | 6.35 |  |  | unnotched |  |  |  | Constant Stress | 12 | 1000 | 16696.17813 | 3.808579e-07 | 64.099 | [5 empty] | 795
33 | Inconel | IN-617 |  |  | 314626 | 0.05 | 0.1 | 0.1 | 0.001 | 0.002 | 54.1 | 22.2 | 8.6 | 1.1 | 0 | 0.4 | 1.5 | 0 | 0 | 0.04 | 0 | 0 | 0 | 0 | 0 | 0 | 0 | 11.6 | 0 | 0 | 0 | ThyssenKrupp VDM USA, Inc. | Hot Rolled | Hot-worked | [8 empty] | 150 |  |  | No |  | Rod | Cylindrical | Sub-Size | Uniaxial | 32 | 6.35 |  |  | unnotched |  |  |  | Constant Stress | 31 | 900 | 2846.091406 | 3.7215e-05 | 27.7129 | [5 empty] | 796
33 | Inconel | IN-617 |  |  | 314626 | 0.05 | 0.1 | 0.1 | 0.001 | 0.002 | 54.1 | 22.2 | 8.6 | 1.1 | 0 | 0.4 | 1.5 | 0 | 0 | 0.04 | 0 | 0 | 0 | 0 | 0 | 0 | 0 | 11.6 | 0 | 0 | 0 | ThyssenKrupp VDM USA, Inc. | Hot Rolled | Hot-worked | [8 empty] | 150 |  |  | No |  | Rod | Cylindrical | Sub-Size | Uniaxial | 32 | 6.35 |  |  | unnotched |  |  |  | Constant Stress | 13 | 1000 | 9900.042 | 1.347868e-05 | 56.46034569 | [5 empty] | 797
33 | Inconel | IN-617 |  |  | 314626 | 0.05 | 0.1 | 0.1 | 0.001 | 0.002 | 54.1 | 22.2 | 8.6 | 1.1 | 0 | 0.4 | 1.5 | 0 | 0 | 0.04 | 0 | 0 | 0 | 0 | 0 | 0 | 0 | 11.6 | 0 | 0 | 0 | ThyssenKrupp VDM USA, Inc. | Hot Rolled | Hot-worked | [8 empty] | 150 |  |  | No |  | Rod | Cylindrical | Sub-Size | Uniaxial | 32 | 6.35 |  |  | unnotched |  |  |  | Constant Stress | 12 | 1000 | 14513.558 | 2.052099e-05 | 63.49390172 | [5 empty] | 798
33 | Inconel | IN-617 |  |  | 314626 | 0.05 | 0.1 | 0.1 | 0.001 | 0.002 | 54.1 | 22.2 | 8.6 | 1.1 | 0 | 0.4 | 1.5 | 0 | 0 | 0.04 | 0 | 0 | 0 | 0 | 0 | 0 | 0 | 11.6 | 0 | 0 | 0 | ThyssenKrupp VDM USA, Inc. | Hot Rolled | Hot-worked | [8 empty] | 150 |  |  | No |  | Rod | Cylindrical | Sub-Size | Uniaxial | 32 | 6.35 |  |  | unnotched |  |  |  | Constant Stress | 11 | 1000 | 21303.8875 | 6.567344e-06 | 51.5215 | [5 empty] | 799
33 | Inconel | IN-617 |  |  | 314626 | 0.05 | 0.1 | 0.1 | 0.001 | 0.002 | 54.1 | 22.2 | 8.6 | 1.1 | 0 | 0.4 | 1.5 | 0 | 0 | 0.04 | 0 | 0 | 0 | 0 | 0 | 0 | 0 | 11.6 | 0 | 0 | 0 | ThyssenKrupp VDM USA, Inc. | Hot Rolled | Hot-worked | [8 empty] | 150 |  |  | No |  | Rod | Cylindrical | Sub-Size | Uniaxial | 32 | 6.35 |  |  | unnotched |  |  |  | Constant Stress | 26 | 900 | 7983.825521 | 1.899588e-05 | 34.9184 | [5 empty] | 800
33 | Inconel | IN-617 |  |  | 314626 | 0.05 | 0.1 | 0.1 | 0.001 | 0.002 | 54.1 | 22.2 | 8.6 | 1.1 | 0 | 0.4 | 1.5 | 0 | 0 | 0.04 | 0 | 0 | 0 | 0 | 0 | 0 | 0 | 11.6 | 0 | 0 | 0 | ThyssenKrupp VDM USA, Inc. | Hot Rolled | Hot-worked | [8 empty] | 150 |  |  | No |  | Rod | Cylindrical | Sub-Size | Uniaxial | 32 | 6.35 |  |  | unnotched |  |  |  | Constant Stress | 36 | 900 | 1373.358073 | 9.51957e-05 | 27.557 | [5 empty] | 801
8 | RPV | SA533B | B |  |  | 0.17 | 0.23 | 1.47 | 0.014 | 0.017 | 0.57 | 0.1 | 0.51 | 0 | 0 | 0 | 96.77 | 0 | 0 | 0.15 | 0 | 0 | 0 | 0 | 0 | 0 | 0 | 0 | 0 | 0 | 0 | [14 empty] | No |  | Rod | Cylindrical | Sub-Size | Uniaxial | 30 | 9 | 1.5 |  | unnotched |  |  |  | Constant Stress | 12.6 | 1000 | 18.4 | 0.022 | [6 empty] | 802
8 | RPV | SA533B | B |  |  | 0.17 | 0.23 | 1.47 | 0.014 | 0.017 | 0.57 | 0.1 | 0.51 | 0 | 0 | 0 | 96.77 | 0 | 0 | 0.15 | 0 | 0 | 0 | 0 | 0 | 0 | 0 | 0 | 0 | 0 | 0 | [14 empty] | No |  | Rod | Cylindrical | Sub-Size | Uniaxial | 30 | 9 | 1.5 |  | unnotched |  |  |  | Constant Stress | 17 | 1000 | 6.91 | 0.056 | [6 empty] | 803
8 | RPV | SA533B | B |  |  | 0.17 | 0.23 | 1.47 | 0.014 | 0.017 | 0.57 | 0.1 | 0.51 | 0 | 0 | 0 | 96.77 | 0 | 0 | 0.15 | 0 | 0 | 0 | 0 | 0 | 0 | 0 | 0 | 0 | 0 | 0 | [14 empty] | No |  | Rod | Cylindrical | Sub-Size | Uniaxial | 30 | 9 | 1.5 |  | unnotched |  |  |  | Constant Stress | 19 | 1000 | 3.98 | 0.141 | [6 empty] | 804
8 | RPV | SA533B | B |  |  | 0.17 | 0.23 | 1.47 | 0.014 | 0.017 | 0.57 | 0.1 | 0.51 | 0 | 0 | 0 | 96.77 | 0 | 0 | 0.15 | 0 | 0 | 0 | 0 | 0 | 0 | 0 | 0 | 0 | 0 | 0 | [14 empty] | No |  | Rod | Cylindrical | Sub-Size | Uniaxial | 30 | 9 | 1.5 |  | unnotched |  |  |  | Constant Stress | 3.23 | 1200 | 79 | 0.003 | [6 empty] | 805
8 | RPV | SA533B | B |  |  | 0.17 | 0.23 | 1.47 | 0.014 | 0.017 | 0.57 | 0.1 | 0.51 | 0 | 0 | 0 | 96.77 | 0 | 0 | 0.15 | 0 | 0 | 0 | 0 | 0 | 0 | 0 | 0 | 0 | 0 | 0 | [14 empty] | No |  | Rod | Cylindrical | Sub-Size | Uniaxial | 30 | 9 | 1.5 |  | unnotched |  |  |  | Constant Stress | 3.49 | 1200 | 51.6 | 0.003 | [6 empty] | 806
8 | RPV | SA533B | B |  |  | 0.17 | 0.23 | 1.47 | 0.014 | 0.017 | 0.57 | 0.1 | 0.51 | 0 | 0 | 0 | 96.77 | 0 | 0 | 0.15 | 0 | 0 | 0 | 0 | 0 | 0 | 0 | 0 | 0 | 0 | 0 | [14 empty] | No |  | Rod | Cylindrical | Sub-Size | Uniaxial | 30 | 9 | 1.5 |  | unnotched |  |  |  | Constant Stress | 3.98 | 1200 | 25 | 0.007 | [6 empty] | 807
8 | RPV | SA533B | B |  |  | 0.17 | 0.23 | 1.47 | 0.014 | 0.017 | 0.57 | 0.1 | 0.51 | 0 | 0 | 0 | 96.77 | 0 | 0 | 0.15 | 0 | 0 | 0 | 0 | 0 | 0 | 0 | 0 | 0 | 0 | 0 | [14 empty] | No |  | Rod | Cylindrical | Sub-Size | Uniaxial | 30 | 9 | 1.5 |  | unnotched |  |  |  | Constant Stress | 4.5 | 1200 | 10.4 | 0.018 | [6 empty] | 808
8 | RPV | SA533B | B |  |  | 0.17 | 0.23 | 1.47 | 0.014 | 0.017 | 0.57 | 0.1 | 0.51 | 0 | 0 | 0 | 96.77 | 0 | 0 | 0.15 | 0 | 0 | 0 | 0 | 0 | 0 | 0 | 0 | 0 | 0 | 0 | [14 empty] | No |  | Rod | Cylindrical | Sub-Size | Uniaxial | 30 | 9 | 1.5 |  | unnotched |  |  |  | Constant Stress | 4.99 | 1200 | 8.52 | 0.02 | [6 empty] | 809
8 | RPV | SA533B | B |  |  | 0.17 | 0.23 | 1.47 | 0.014 | 0.017 | 0.57 | 0.1 | 0.51 | 0 | 0 | 0 | 96.77 | 0 | 0 | 0.15 | 0 | 0 | 0 | 0 | 0 | 0 | 0 | 0 | 0 | 0 | 0 | [14 empty] | No |  | Rod | Cylindrical | Sub-Size | Uniaxial | 30 | 9 | 1.5 |  | unnotched |  |  |  | Constant Stress | 5.97 | 1200 | 3.06 | 0.077 | [6 empty] | 810
8 | RPV | SA533B | B |  |  | 0.17 | 0.23 | 1.47 | 0.014 | 0.017 | 0.57 | 0.1 | 0.51 | 0 | 0 | 0 | 96.77 | 0 | 0 | 0.15 | 0 | 0 | 0 | 0 | 0 | 0 | 0 | 0 | 0 | 0 | 0 | [14 empty] | No |  | Rod | Cylindrical | Sub-Size | Uniaxial | 30 | 9 | 1.5 |  | unnotched |  |  |  | Constant Stress | 2.27 | 1300 | 17.7 | 0.01 | [6 empty] | 811
8 | RPV | SA533B | B |  |  | 0.17 | 0.23 | 1.47 | 0.014 | 0.017 | 0.57 | 0.1 | 0.51 | 0 | 0 | 0 | 96.77 | 0 | 0 | 0.15 | 0 | 0 | 0 | 0 | 0 | 0 | 0 | 0 | 0 | 0 | 0 | [14 empty] | No |  | Rod | Cylindrical | Sub-Size | Uniaxial | 30 | 9 | 1.5 |  | unnotched |  |  |  | Constant Stress | 2.61 | 1300 | 11.3 | 0.027 | [6 empty] | 812
8 | RPV | SA533B | B |  |  | 0.17 | 0.23 | 1.47 | 0.014 | 0.017 | 0.57 | 0.1 | 0.51 | 0 | 0 | 0 | 96.77 | 0 | 0 | 0.15 | 0 | 0 | 0 | 0 | 0 | 0 | 0 | 0 | 0 | 0 | 0 | [14 empty] | No |  | Rod | Cylindrical | Sub-Size | Uniaxial | 30 | 9 | 1.5 |  | unnotched |  |  |  | Constant Stress | 3.15 | 1300 | 4.68 | 0.04 | [6 empty] | 813
8 | RPV | SA533B | B |  |  | 0.17 | 0.23 | 1.47 | 0.014 | 0.017 | 0.57 | 0.1 | 0.51 | 0 | 0 | 0 | 96.77 | 0 | 0 | 0.15 | 0 | 0 | 0 | 0 | 0 | 0 | 0 | 0 | 0 | 0 | 0 | [14 empty] | No |  | Rod | Cylindrical | Sub-Size | Uniaxial | 30 | 9 | 1.5 |  | unnotched |  |  |  | Constant Stress | 2.07 | 1350 | 5.8 | 0.055 | [6 empty] | 814
8 | RPV | SA533B | B |  |  | 0.17 | 0.23 | 1.47 | 0.014 | 0.017 | 0.57 | 0.1 | 0.51 | 0 | 0 | 0 | 96.77 | 0 | 0 | 0.15 | 0 | 0 | 0 | 0 | 0 | 0 | 0 | 0 | 0 | 0 | 0 | [14 empty] | No |  | Rod | Cylindrical | Sub-Size | Uniaxial | 30 | 9 | 1.5 |  | unnotched |  |  |  | Constant Stress | 2.37 | 1350 | 3.4 | 0.1 | [6 empty] | 815
8 | Stainless Steel | SS304 |  |  |  | 0.03 | 0.32 | 1.73 | 0.03 | 0.001 | 9.51 | 19.12 | 0 | 0 | 0 | 0 | 69.26 | 0 | 0 | 0 | 0 | 0 | 0 | 0 | 0 | 0 | 0 | 0 | 0 | 0 | 0 | [14 empty] | No |  | Rod | Cylindrical | Sub-Size | Uniaxial | 30 | 9 | 1.5 |  | unnotched |  |  |  | Constant Stress | 100 | 800 | 5.87 | 0.027 | [6 empty] | 816
8 | Stainless Steel | SS304 |  |  |  | 0.03 | 0.32 | 1.73 | 0.03 | 0.001 | 9.51 | 19.12 | 0 | 0 | 0 | 0 | 69.26 | 0 | 0 | 0 | 0 | 0 | 0 | 0 | 0 | 0 | 0 | 0 | 0 | 0 | 0 | [14 empty] | No |  | Rod | Cylindrical | Sub-Size | Uniaxial | 30 | 9 | 1.5 |  | unnotched |  |  |  | Constant Stress | 120 | 800 | 1.34 | 0.137 | [6 empty] | 817
8 | Stainless Steel | SS304 |  |  |  | 0.03 | 0.32 | 1.73 | 0.03 | 0.001 | 9.51 | 19.12 | 0 | 0 | 0 | 0 | 69.26 | 0 | 0 | 0 | 0 | 0 | 0 | 0 | 0 | 0 | 0 | 0 | 0 | 0 | 0 | [14 empty] | No |  | Rod | Cylindrical | Sub-Size | Uniaxial | 30 | 9 | 1.5 |  | unnotched |  |  |  | Constant Stress | 34 | 927 | 5.2 | 0.031 | [6 empty] | 818
8 | Stainless Steel | SS304 |  |  |  | 0.03 | 0.32 | 1.73 | 0.03 | 0.001 | 9.51 | 19.12 | 0 | 0 | 0 | 0 | 69.26 | 0 | 0 | 0 | 0 | 0 | 0 | 0 | 0 | 0 | 0 | 0 | 0 | 0 | 0 | [14 empty] | No |  | Rod | Cylindrical | Sub-Size | Uniaxial | 30 | 9 | 1.5 |  | unnotched |  |  |  | Constant Stress | 36 | 927 | 2.5 | 0.062 | [6 empty] | 819
8 | Stainless Steel | SS304 |  |  |  | 0.03 | 0.32 | 1.73 | 0.03 | 0.001 | 9.51 | 19.12 | 0 | 0 | 0 | 0 | 69.26 | 0 | 0 | 0 | 0 | 0 | 0 | 0 | 0 | 0 | 0 | 0 | 0 | 0 | 0 | [14 empty] | No |  | Rod | Cylindrical | Sub-Size | Uniaxial | 30 | 9 | 1.5 |  | unnotched |  |  |  | Constant Stress | 40 | 927 | 2.31 | 0.07 | [6 empty] | 820
8 | Stainless Steel | SS304 |  |  |  | 0.03 | 0.32 | 1.73 | 0.03 | 0.001 | 9.51 | 19.12 | 0 | 0 | 0 | 0 | 69.26 | 0 | 0 | 0 | 0 | 0 | 0 | 0 | 0 | 0 | 0 | 0 | 0 | 0 | 0 | [14 empty] | No |  | Rod | Cylindrical | Sub-Size | Uniaxial | 30 | 9 | 1.5 |  | unnotched |  |  |  | Constant Stress | 14.5 | 1077 | 8.14 | 0.034 | [6 empty] | 821
8 | Stainless Steel | SS304 |  |  |  | 0.03 | 0.32 | 1.73 | 0.03 | 0.001 | 9.51 | 19.12 | 0 | 0 | 0 | 0 | 69.26 | 0 | 0 | 0 | 0 | 0 | 0 | 0 | 0 | 0 | 0 | 0 | 0 | 0 | 0 | [14 empty] | No |  | Rod | Cylindrical | Sub-Size | Uniaxial | 30 | 9 | 1.5 |  | unnotched |  |  |  | Constant Stress | 16.8 | 1077 | 4.16 | 0.089 | [6 empty] | 822
8 | Stainless Steel | SS304 |  |  |  | 0.03 | 0.32 | 1.73 | 0.03 | 0.001 | 9.51 | 19.12 | 0 | 0 | 0 | 0 | 69.26 | 0 | 0 | 0 | 0 | 0 | 0 | 0 | 0 | 0 | 0 | 0 | 0 | 0 | 0 | [14 empty] | No |  | Rod | Cylindrical | Sub-Size | Uniaxial | 30 | 9 | 1.5 |  | unnotched |  |  |  | Constant Stress | 6.97 | 1200 | 8.79 | 0.023 | [6 empty] | 823
8 | Stainless Steel | SS304 |  |  |  | 0.03 | 0.32 | 1.73 | 0.03 | 0.001 | 9.51 | 19.12 | 0 | 0 | 0 | 0 | 69.26 | 0 | 0 | 0 | 0 | 0 | 0 | 0 | 0 | 0 | 0 | 0 | 0 | 0 | 0 | [14 empty] | No |  | Rod | Cylindrical | Sub-Size | Uniaxial | 30 | 9 | 1.5 |  | unnotched |  |  |  | Constant Stress | 8.75 | 1200 | 3.18 | 0.065 | [6 empty] | 824
8 | Stainless Steel | SS304 |  |  |  | 0.03 | 0.32 | 1.73 | 0.03 | 0.001 | 9.51 | 19.12 | 0 | 0 | 0 | 0 | 69.26 | 0 | 0 | 0 | 0 | 0 | 0 | 0 | 0 | 0 | 0 | 0 | 0 | 0 | 0 | [14 empty] | No |  | Rod | Cylindrical | Sub-Size | Uniaxial | 30 | 9 | 1.5 |  | unnotched |  |  |  | Constant Stress | 4.06 | 1300 | 4.78 | 0.041 | [6 empty] | 825
8 | Stainless Steel | SS304 |  |  |  | 0.03 | 0.32 | 1.73 | 0.03 | 0.001 | 9.51 | 19.12 | 0 | 0 | 0 | 0 | 69.26 | 0 | 0 | 0 | 0 | 0 | 0 | 0 | 0 | 0 | 0 | 0 | 0 | 0 | 0 | [14 empty] | No |  | Rod | Cylindrical | Sub-Size | Uniaxial | 30 | 9 | 1.5 |  | unnotched |  |  |  | Constant Stress | 4.62 | 1300 | 2.75 | 0.074 | [6 empty] | 826
8 | Stainless Steel | SS316 |  |  |  | 0.02 | 0.38 | 1.68 | 0.033 | 0.001 | 10.67 | 16.37 | 2.21 | 0 | 0 | 0 | 68.64 | 0 | 0 | 0 | 0 | 0 | 0 | 0 | 0 | 0 | 0 | 0 | 0 | 0 | 0 | [14 empty] | No |  | Rod | Cylindrical | Sub-Size | Uniaxial | 30 | 9 | 1.5 |  | unnotched |  |  |  | Constant Stress | 75 | 800 | 20.4 | 1.1 | [6 empty] | 827
8 | Stainless Steel | SS316 |  |  |  | 0.02 | 0.38 | 1.68 | 0.033 | 0.001 | 10.67 | 16.37 | 2.21 | 0 | 0 | 0 | 68.64 | 0 | 0 | 0 | 0 | 0 | 0 | 0 | 0 | 0 | 0 | 0 | 0 | 0 | 0 | [14 empty] | No |  | Rod | Cylindrical | Sub-Size | Uniaxial | 30 | 9 | 1.5 |  | unnotched |  |  |  | Constant Stress | 87 | 800 | 5.36 | 4.8 | [6 empty] | 828
8 | Stainless Steel | SS316 |  |  |  | 0.02 | 0.38 | 1.68 | 0.033 | 0.001 | 10.67 | 16.37 | 2.21 | 0 | 0 | 0 | 68.64 | 0 | 0 | 0 | 0 | 0 | 0 | 0 | 0 | 0 | 0 | 0 | 0 | 0 | 0 | [14 empty] | No |  | Rod | Cylindrical | Sub-Size | Uniaxial | 30 | 9 | 1.5 |  | unnotched |  |  |  | Constant Stress | 33 | 927 | 6.4 | 3.5 | [6 empty] | 829
8 | Stainless Steel | SS316 |  |  |  | 0.02 | 0.38 | 1.68 | 0.033 | 0.001 | 10.67 | 16.37 | 2.21 | 0 | 0 | 0 | 68.64 | 0 | 0 | 0 | 0 | 0 | 0 | 0 | 0 | 0 | 0 | 0 | 0 | 0 | 0 | [14 empty] | No |  | Rod | Cylindrical | Sub-Size | Uniaxial | 30 | 9 | 1.5 |  | unnotched |  |  |  | Constant Stress | 36.3 | 927 | 4.24 | 5.9 | [6 empty] | 830
8 | Stainless Steel | SS316 |  |  |  | 0.02 | 0.38 | 1.68 | 0.033 | 0.001 | 10.67 | 16.37 | 2.21 | 0 | 0 | 0 | 68.64 | 0 | 0 | 0 | 0 | 0 | 0 | 0 | 0 | 0 | 0 | 0 | 0 | 0 | 0 | [14 empty] | No |  | Rod | Cylindrical | Sub-Size | Uniaxial | 30 | 9 | 1.5 |  | unnotched |  |  |  | Constant Stress | 40.5 | 928 | 1.97 | 10.9 | [6 empty] | 831
8 | Stainless Steel | SS316 |  |  |  | 0.02 | 0.38 | 1.68 | 0.033 | 0.001 | 10.67 | 16.37 | 2.21 | 0 | 0 | 0 | 68.64 | 0 | 0 | 0 | 0 | 0 | 0 | 0 | 0 | 0 | 0 | 0 | 0 | 0 | 0 | [14 empty] | No |  | Rod | Cylindrical | Sub-Size | Uniaxial | 30 | 9 | 1.5 |  | unnotched |  |  |  | Constant Stress | 13.4 | 1077 | 4.8 | 4.4 | [6 empty] | 832
8 | Stainless Steel | SS316 |  |  |  | 0.02 | 0.38 | 1.68 | 0.033 | 0.001 | 10.67 | 16.37 | 2.21 | 0 | 0 | 0 | 68.64 | 0 | 0 | 0 | 0 | 0 | 0 | 0 | 0 | 0 | 0 | 0 | 0 | 0 | 0 | [14 empty] | No |  | Rod | Cylindrical | Sub-Size | Uniaxial | 30 | 9 | 1.5 |  | unnotched |  |  |  | Constant Stress | 14.5 | 1077 | 4.45 | 4.8 | [6 empty] | 833
8 | Stainless Steel | SS316 |  |  |  | 0.02 | 0.38 | 1.68 | 0.033 | 0.001 | 10.67 | 16.37 | 2.21 | 0 | 0 | 0 | 68.64 | 0 | 0 | 0 | 0 | 0 | 0 | 0 | 0 | 0 | 0 | 0 | 0 | 0 | 0 | [14 empty] | No |  | Rod | Cylindrical | Sub-Size | Uniaxial | 30 | 9 | 1.5 |  | unnotched |  |  |  | Constant Stress | 16.9 | 1077 | 1.97 | 8.2 | [6 empty] | 834
8 | Stainless Steel | SS316 |  |  |  | 0.02 | 0.38 | 1.68 | 0.033 | 0.001 | 10.67 | 16.37 | 2.21 | 0 | 0 | 0 | 68.64 | 0 | 0 | 0 | 0 | 0 | 0 | 0 | 0 | 0 | 0 | 0 | 0 | 0 | 0 | [14 empty] | No |  | Rod | Cylindrical | Sub-Size | Uniaxial | 30 | 9 | 1.5 |  | unnotched |  |  |  | Constant Stress | 3.71 | 1200 | 49.7 | 0.2 | [6 empty] | 835
8 | Stainless Steel | SS316 |  |  |  | 0.02 | 0.38 | 1.68 | 0.033 | 0.001 | 10.67 | 16.37 | 2.21 | 0 | 0 | 0 | 68.64 | 0 | 0 | 0 | 0 | 0 | 0 | 0 | 0 | 0 | 0 | 0 | 0 | 0 | 0 | [14 empty] | No |  | Rod | Cylindrical | Sub-Size | Uniaxial | 30 | 9 | 1.5 |  | unnotched |  |  |  | Constant Stress | 7 | 1200 | 2.1 | 5.6 | [6 empty] | 836
8 | Stainless Steel | SS316 |  |  |  | 0.02 | 0.38 | 1.68 | 0.033 | 0.001 | 10.67 | 16.37 | 2.21 | 0 | 0 | 0 | 68.64 | 0 | 0 | 0 | 0 | 0 | 0 | 0 | 0 | 0 | 0 | 0 | 0 | 0 | 0 | [14 empty] | No |  | Rod | Cylindrical | Sub-Size | Uniaxial | 30 | 9 | 1.5 |  | unnotched |  |  |  | Constant Stress | 8.8 | 1200 | 0.94 | 14.2 | [6 empty] | 837
8 | Stainless Steel | SS316 |  |  |  | 0.02 | 0.38 | 1.68 | 0.033 | 0.001 | 10.67 | 16.37 | 2.21 | 0 | 0 | 0 | 68.64 | 0 | 0 | 0 | 0 | 0 | 0 | 0 | 0 | 0 | 0 | 0 | 0 | 0 | 0 | [14 empty] | No |  | Rod | Cylindrical | Sub-Size | Uniaxial | 30 | 9 | 1.5 |  | unnotched |  |  |  | Constant Stress | 2.1 | 1300 | 30.1 | 0.5 | [6 empty] | 838
8 | Stainless Steel | SS316 |  |  |  | 0.02 | 0.38 | 1.68 | 0.033 | 0.001 | 10.67 | 16.37 | 2.21 | 0 | 0 | 0 | 68.64 | 0 | 0 | 0 | 0 | 0 | 0 | 0 | 0 | 0 | 0 | 0 | 0 | 0 | 0 | [14 empty] | No |  | Rod | Cylindrical | Sub-Size | Uniaxial | 30 | 9 | 1.5 |  | unnotched |  |  |  | Constant Stress | 3.95 | 1300 | 2.44 | 6.9 | [6 empty] | 839
8 | Stainless Steel | SS316 |  |  |  | 0.02 | 0.38 | 1.68 | 0.033 | 0.001 | 10.67 | 16.37 | 2.21 | 0 | 0 | 0 | 68.64 | 0 | 0 | 0 | 0 | 0 | 0 | 0 | 0 | 0 | 0 | 0 | 0 | 0 | 0 | [14 empty] | No |  | Rod | Cylindrical | Sub-Size | Uniaxial | 30 | 9 | 1.5 |  | unnotched |  |  |  | Constant Stress | 4.5 | 1300 | 1.45 | 9.2 | [6 empty] | 840
8 | Stainless Steel | SS316 |  |  |  | 0.02 | 0.38 | 1.68 | 0.033 | 0.001 | 10.67 | 16.37 | 2.21 | 0 | 0 | 0 | 68.64 | 0 | 0 | 0 | 0 | 0 | 0 | 0 | 0 | 0 | 0 | 0 | 0 | 0 | 0 | [14 empty] | No |  | Rod | Cylindrical | Sub-Size | Uniaxial | 30 | 9 | 1.5 |  | unnotched |  |  |  | Constant Stress | 4.7 | 1300 | 0.68 | 15.4 | [6 empty] | 841
8 | Stainless Steel | SS316 |  |  |  | 0.02 | 0.38 | 1.68 | 0.033 | 0.001 | 10.67 | 16.37 | 2.21 | 0 | 0 | 0 | 68.64 | 0 | 0 | 0 | 0 | 0 | 0 | 0 | 0 | 0 | 0 | 0 | 0 | 0 | 0 | [14 empty] | No |  | Rod | Cylindrical | Sub-Size | Uniaxial | 30 | 9 | 1.5 |  | unnotched |  |  |  | Constant Stress | 5.5 | 1300 | 1.22 | 12.1 | [6 empty] | 842
8 | Stainless Steel | SS316 |  |  |  | 0.02 | 0.38 | 1.68 | 0.033 | 0.001 | 10.67 | 16.37 | 2.21 | 0 | 0 | 0 | 68.64 | 0 | 0 | 0 | 0 | 0 | 0 | 0 | 0 | 0 | 0 | 0 | 0 | 0 | 0 | [14 empty] | No |  | Rod | Cylindrical | Sub-Size | Uniaxial | 30 | 9 | 1.5 |  | unnotched |  |  |  | Constant Stress | 1.39 | 1350 | 26.5 | 0.5 | [6 empty] | 843
8 | Stainless Steel | SS316 |  |  |  | 0.02 | 0.38 | 1.68 | 0.033 | 0.001 | 10.67 | 16.37 | 2.21 | 0 | 0 | 0 | 68.64 | 0 | 0 | 0 | 0 | 0 | 0 | 0 | 0 | 0 | 0 | 0 | 0 | 0 | 0 | [14 empty] | No |  | Rod | Cylindrical | Sub-Size | Uniaxial | 30 | 9 | 1.5 |  | unnotched |  |  |  | Constant Stress | 4 | 1350 | 0.19 | 23.1 | [6 empty] | 844
8 | Inconel | IN-600 |  |  |  | 0.05 | 0.09 | 0.29 | 0.0006 | 0.002 | 74.47 | 15.63 | 0 | 0 | 0 | 0 | 8.75 | 0 | 0 | 0 | 0 | 0 | 0 | 0 | 0 | 0 | 0 | 0 | 0 | 0 | 0 | [14 empty] | No |  | Rod | Cylindrical | Sub-Size | Uniaxial | 30 | 9 | 1.5 |  | unnotched |  |  |  | Constant Stress | 29.5 | 982 | 6.02 | 3.2 | [6 empty] | 845
8 | Inconel | IN-600 |  |  |  | 0.05 | 0.09 | 0.29 | 0.0006 | 0.002 | 74.47 | 15.63 | 0 | 0 | 0 | 0 | 8.75 | 0 | 0 | 0 | 0 | 0 | 0 | 0 | 0 | 0 | 0 | 0 | 0 | 0 | 0 | [14 empty] | No |  | Rod | Cylindrical | Sub-Size | Uniaxial | 30 | 9 | 1.5 |  | unnotched |  |  |  | Constant Stress | 35 | 982 | 2.71 | 7.8 | [6 empty] | 846
8 | Inconel | IN-600 |  |  |  | 0.05 | 0.09 | 0.29 | 0.0006 | 0.002 | 74.47 | 15.63 | 0 | 0 | 0 | 0 | 8.75 | 0 | 0 | 0 | 0 | 0 | 0 | 0 | 0 | 0 | 0 | 0 | 0 | 0 | 0 | [14 empty] | No |  | Rod | Cylindrical | Sub-Size | Uniaxial | 30 | 9 | 1.5 |  | unnotched |  |  |  | Constant Stress | 40.6 | 982 | 1.3 | 18.4 | [6 empty] | 847
8 | Inconel | IN-600 |  |  |  | 0.05 | 0.09 | 0.29 | 0.0006 | 0.002 | 74.47 | 15.63 | 0 | 0 | 0 | 0 | 8.75 | 0 | 0 | 0 | 0 | 0 | 0 | 0 | 0 | 0 | 0 | 0 | 0 | 0 | 0 | [14 empty] | No |  | Rod | Cylindrical | Sub-Size | Uniaxial | 30 | 9 | 1.5 |  | unnotched |  |  |  | Constant Stress | 11.3 | 1093 | 18.3 | 0.8 | [6 empty] | 848
8 | Inconel | IN-600 |  |  |  | 0.05 | 0.09 | 0.29 | 0.0006 | 0.002 | 74.47 | 15.63 | 0 | 0 | 0 | 0 | 8.75 | 0 | 0 | 0 | 0 | 0 | 0 | 0 | 0 | 0 | 0 | 0 | 0 | 0 | 0 | [14 empty] | No |  | Rod | Cylindrical | Sub-Size | Uniaxial | 30 | 9 | 1.5 |  | unnotched |  |  |  | Constant Stress | 18 | 1093 | 2.97 | 7.7 | [6 empty] | 849
8 | Inconel | IN-600 |  |  |  | 0.05 | 0.09 | 0.29 | 0.0006 | 0.002 | 74.47 | 15.63 | 0 | 0 | 0 | 0 | 8.75 | 0 | 0 | 0 | 0 | 0 | 0 | 0 | 0 | 0 | 0 | 0 | 0 | 0 | 0 | [14 empty] | No |  | Rod | Cylindrical | Sub-Size | Uniaxial | 30 | 9 | 1.5 |  | unnotched |  |  |  | Constant Stress | 22.2 | 1093 | 0.76 | 21.5 | [6 empty] | 850
8 | Inconel | IN-600 |  |  |  | 0.05 | 0.09 | 0.29 | 0.0006 | 0.002 | 74.47 | 15.63 | 0 | 0 | 0 | 0 | 8.75 | 0 | 0 | 0 | 0 | 0 | 0 | 0 | 0 | 0 | 0 | 0 | 0 | 0 | 0 | [14 empty] | No |  | Rod | Cylindrical | Sub-Size | Uniaxial | 30 | 9 | 1.5 |  | unnotched |  |  |  | Constant Stress | 5.87 | 1200 | 30.8 | 0.6 | [6 empty] | 851
8 | Inconel | IN-600 |  |  |  | 0.05 | 0.09 | 0.29 | 0.0006 | 0.002 | 74.47 | 15.63 | 0 | 0 | 0 | 0 | 8.75 | 0 | 0 | 0 | 0 | 0 | 0 | 0 | 0 | 0 | 0 | 0 | 0 | 0 | 0 | [14 empty] | No |  | Rod | Cylindrical | Sub-Size | Uniaxial | 30 | 9 | 1.5 |  | unnotched |  |  |  | Constant Stress | 9.47 | 1200 | 2.49 | 7 | [6 empty] | 852
8 | Inconel | IN-600 |  |  |  | 0.05 | 0.09 | 0.29 | 0.0006 | 0.002 | 74.47 | 15.63 | 0 | 0 | 0 | 0 | 8.75 | 0 | 0 | 0 | 0 | 0 | 0 | 0 | 0 | 0 | 0 | 0 | 0 | 0 | 0 | [14 empty] | No |  | Rod | Cylindrical | Sub-Size | Uniaxial | 30 | 9 | 1.5 |  | unnotched |  |  |  | Constant Stress | 11 | 1200 | 1.57 | 11.2 | [6 empty] | 853
8 | Inconel | IN-600 |  |  |  | 0.05 | 0.09 | 0.29 | 0.0006 | 0.002 | 74.47 | 15.63 | 0 | 0 | 0 | 0 | 8.75 | 0 | 0 | 0 | 0 | 0 | 0 | 0 | 0 | 0 | 0 | 0 | 0 | 0 | 0 | [14 empty] | No |  | Rod | Cylindrical | Sub-Size | Uniaxial | 30 | 9 | 1.5 |  | unnotched |  |  |  | Constant Stress | 14 | 1200 | 0.6 | 28.1 | [6 empty] | 854
8 | Inconel | IN-600 |  |  |  | 0.05 | 0.09 | 0.29 | 0.0006 | 0.002 | 74.47 | 15.63 | 0 | 0 | 0 | 0 | 8.75 | 0 | 0 | 0 | 0 | 0 | 0 | 0 | 0 | 0 | 0 | 0 | 0 | 0 | 0 | [14 empty] | No |  | Rod | Cylindrical | Sub-Size | Uniaxial | 30 | 9 | 1.5 |  | unnotched |  |  |  | Constant Stress | 2.8 | 1300 | 35.1 | 0.5 | [6 empty] | 855
8 | Inconel | IN-600 |  |  |  | 0.05 | 0.09 | 0.29 | 0.0006 | 0.002 | 74.47 | 15.63 | 0 | 0 | 0 | 0 | 8.75 | 0 | 0 | 0 | 0 | 0 | 0 | 0 | 0 | 0 | 0 | 0 | 0 | 0 | 0 | [14 empty] | No |  | Rod | Cylindrical | Sub-Size | Uniaxial | 30 | 9 | 1.5 |  | unnotched |  |  |  | Constant Stress | 3.21 | 1300 | 26.2 | 0.7 | [6 empty] | 856
8 | Inconel | IN-600 |  |  |  | 0.05 | 0.09 | 0.29 | 0.0006 | 0.002 | 74.47 | 15.63 | 0 | 0 | 0 | 0 | 8.75 | 0 | 0 | 0 | 0 | 0 | 0 | 0 | 0 | 0 | 0 | 0 | 0 | 0 | 0 | [14 empty] | No |  | Rod | Cylindrical | Sub-Size | Uniaxial | 30 | 9 | 1.5 |  | unnotched |  |  |  | Constant Stress | 4.36 | 1300 | 7.02 | 1.9 | [6 empty] | 857
8 | Inconel | IN-600 |  |  |  | 0.05 | 0.09 | 0.29 | 0.0006 | 0.002 | 74.47 | 15.63 | 0 | 0 | 0 | 0 | 8.75 | 0 | 0 | 0 | 0 | 0 | 0 | 0 | 0 | 0 | 0 | 0 | 0 | 0 | 0 | [14 empty] | No |  | Rod | Cylindrical | Sub-Size | Uniaxial | 30 | 9 | 1.5 |  | unnotched |  |  |  | Constant Stress | 4.96 | 1300 | 2.74 | 5.7 | [6 empty] | 858
32 | Stainless Steel | A709 |  |  |  | 0.063 | 0.28 | 0.88 | 0.005 | 0 | 25 | 19.69 | 1.46 | 0 | 0.14 | 0.01 | 52.2398 | 0.23 | 0.0022 | 0 | 0 | 0 | 0 | 0 | 0 | 0 | 0 | 0 | 0 | 0 | 0 | vacuum induction melting + electro slag remelting | [10 empty] | 50 |  |  | No |  | Plate | Flat | Sub-Size | Uniaxial | 30 | 1 |  | 2 | unnotched | 15 |  | 0.5 | Constant Stress | 165.3 | 750 | 25 | [6 empty] | First Plate (Heat 011502-H5 As received) | 859
32 | Stainless Steel | A709 |  |  |  | 0.063 | 0.28 | 0.88 | 0.005 | 0 | 25 | 19.69 | 1.46 | 0 | 0.14 | 0.01 | 52.2398 | 0.23 | 0.0022 | 0 | 0 | 0 | 0 | 0 | 0 | 0 | 0 | 0 | 0 | 0 | 0 | vacuum induction melting + electro slag remelting | [10 empty] | 50 |  |  | No |  | Plate | Flat | Sub-Size | Uniaxial | 30 | 1 |  | 2 | unnotched | 15 |  | 0.5 | Constant Stress | 208.3 | 750 | 25 | [6 empty] | First Plate (Heat 011502-H5 As received) | 860
32 | Stainless Steel | A709 |  |  |  | 0.063 | 0.28 | 0.88 | 0.005 | 0 | 25 | 19.69 | 1.46 | 0 | 0.14 | 0.01 | 52.2398 | 0.23 | 0.0022 | 0 | 0 | 0 | 0 | 0 | 0 | 0 | 0 | 0 | 0 | 0 | 0 | vacuum induction melting + electro slag remelting | [10 empty] | 50 |  |  | No |  | Plate | Flat | Sub-Size | Uniaxial | 30 | 1 |  | 2 | unnotched | 15 |  | 0.5 | Constant Stress | 234.9 | 750 | 37 | [6 empty] | First Plate (Heat 011502-H5 As received) | 861
32 | Stainless Steel | A709 |  |  |  | 0.063 | 0.28 | 0.88 | 0.005 | 0 | 25 | 19.69 | 1.46 | 0 | 0.14 | 0.01 | 52.2398 | 0.23 | 0.0022 | 0 | 0 | 0 | 0 | 0 | 0 | 0 | 0 | 0 | 0 | 0 | 0 | vacuum induction melting + electro slag remelting | [10 empty] | 50 |  |  | No |  | Plate | Flat | Sub-Size | Uniaxial | 30 | 1 |  | 2 | unnotched | 15 |  | 0.5 | Constant Stress | 252.3 | 750 | 19 | [6 empty] | First Plate (Heat 011502-H5 As received) | 862
32 | Stainless Steel | A709 |  |  |  | 0.063 | 0.28 | 0.88 | 0.005 | 0 | 25 | 19.69 | 1.46 | 0 | 0.14 | 0.01 | 52.2398 | 0.23 | 0.0022 | 0 | 0 | 0 | 0 | 0 | 0 | 0 | 0 | 0 | 0 | 0 | 0 | vacuum induction melting + electro slag remelting | [10 empty] | 50 |  |  | No |  | Plate | Flat | Sub-Size | Uniaxial | 30 | 1 |  | 2 | unnotched | 15 |  | 0.5 | Constant Stress | 278.4 | 750 | 177 | [6 empty] | Second Plate(Heat 11594-3 As received) | 863
32 | Stainless Steel | A709 |  |  |  | 0.063 | 0.28 | 0.88 | 0.005 | 0 | 25 | 19.69 | 1.46 | 0 | 0.14 | 0.01 | 52.2398 | 0.23 | 0.0022 | 0 | 0 | 0 | 0 | 0 | 0 | 0 | 0 | 0 | 0 | 0 | 0 | vacuum induction melting + electro slag remelting | [10 empty] | 50 |  |  | No |  | Plate | Flat | Sub-Size | Uniaxial | 30 | 1 |  | 2 | unnotched | 15 |  | 0.5 | Constant Stress | 304.5 | 750 | 7 | [6 empty] | Second Plate(Heat 11594-3 As received) | 864
32 | Stainless Steel | A709 |  |  |  | 0.063 | 0.28 | 0.88 | 0.005 | 0 | 25 | 19.69 | 1.46 | 0 | 0.14 | 0.01 | 52.2398 | 0.23 | 0.0022 | 0 | 0 | 0 | 0 | 0 | 0 | 0 | 0 | 0 | 0 | 0 | 0 | vacuum induction melting + electro slag remelting | [10 empty] | 50 |  |  | No |  | Plate | Flat | Sub-Size | Uniaxial | 30 | 1 |  | 2 | unnotched | 15 |  | 0.5 | Constant Stress | 165.3 | 750 | 50 | [6 empty] | Second Plate(Heat 11594-3 As received) | 865
32 | Stainless Steel | A709 |  |  |  | 0.063 | 0.28 | 0.88 | 0.005 | 0 | 25 | 19.69 | 1.46 | 0 | 0.14 | 0.01 | 52.2398 | 0.23 | 0.0022 | 0 | 0 | 0 | 0 | 0 | 0 | 0 | 0 | 0 | 0 | 0 | 0 | vacuum induction melting + electro slag remelting | [10 empty] | 50 |  |  | No |  | Plate | Flat | Sub-Size | Uniaxial | 30 | 1 |  | 2 | unnotched | 15 |  | 0.5 | Constant Stress | 234.4 | 750 | 151 | [6 empty] | Second Plate(Heat 11594-3 As received) | 866
32 | Stainless Steel | A709 |  |  |  | 0.063 | 0.28 | 0.88 | 0.005 | 0 | 25 | 19.69 | 1.46 | 0 | 0.14 | 0.01 | 52.2398 | 0.23 | 0.0022 | 0 | 0 | 0 | 0 | 0 | 0 | 0 | 0 | 0 | 0 | 0 | 0 | vacuum induction melting + electro slag remelting | [10 empty] | 50 |  |  | No |  | Plate | Flat | Sub-Size | Uniaxial | 30 | 1 |  | 2 | unnotched | 15 |  | 0.5 | Constant Stress | 278.4 | 750 | 174 | [6 empty] | Second Plate(Heat 11594-3 As received) | 867
32 | Stainless Steel | A709 |  |  |  | 0.063 | 0.28 | 0.88 | 0.005 | 0 | 25 | 19.69 | 1.46 | 0 | 0.14 | 0.01 | 52.2398 | 0.23 | 0.0022 | 0 | 0 | 0 | 0 | 0 | 0 | 0 | 0 | 0 | 0 | 0 | 0 | vacuum induction melting + electro slag remelting | [10 empty] | 50 |  |  | No |  | Plate | Flat | Sub-Size | Uniaxial | 30 | 1 |  | 2 | unnotched | 15 |  | 0.5 | Constant Stress | 304.5 | 750 | 88 | [6 empty] | Third Plate(Heat 58776-4 As received) | 868
32 | Stainless Steel | A709 |  |  |  | 0.063 | 0.28 | 0.88 | 0.005 | 0 | 25 | 19.69 | 1.46 | 0 | 0.14 | 0.01 | 52.2398 | 0.23 | 0.0022 | 0 | 0 | 0 | 0 | 0 | 0 | 0 | 0 | 0 | 0 | 0 | 0 | vacuum induction melting + electro slag remelting | [10 empty] | 50 |  |  | No |  | Plate | Flat | Sub-Size | Uniaxial | 30 | 1 |  | 2 | unnotched | 15 |  | 0.5 | Constant Stress | 165 | 850 | 6.3 | [6 empty] | Third Plate(Heat 58776-4 As received) | 869
32 | Stainless Steel | A709 |  |  |  | 0.063 | 0.28 | 0.88 | 0.005 | 0 | 25 | 19.69 | 1.46 | 0 | 0.14 | 0.01 | 52.2398 | 0.23 | 0.0022 | 0 | 0 | 0 | 0 | 0 | 0 | 0 | 0 | 0 | 0 | 0 | 0 | vacuum induction melting + electro slag remelting | [10 empty] | 50 |  |  | No |  | Plate | Flat | Sub-Size | Uniaxial | 30 | 1 |  | 2 | unnotched | 15 |  | 0.5 | Constant Stress | 208 | 850 | 7 | [6 empty] | Third Plate(Heat 58776-4 Aged #1 for 3 months at 650 C) | 870
32 | Stainless Steel | A709 |  |  |  | 0.063 | 0.28 | 0.88 | 0.005 | 0 | 25 | 19.69 | 1.46 | 0 | 0.14 | 0.01 | 52.2398 | 0.23 | 0.0022 | 0 | 0 | 0 | 0 | 0 | 0 | 0 | 0 | 0 | 0 | 0 | 0 | vacuum induction melting + electro slag remelting | [10 empty] | 50 |  |  | No |  | Plate | Flat | Sub-Size | Uniaxial | 30 | 1 |  | 2 | unnotched | 15 |  | 0.5 | Constant Stress | 250 | 850 | 8.9 | [6 empty] | Third Plate(Heat 58776-4 Aged #1 for 3 months at 650 C) | 871
32 | Stainless Steel | A709 |  |  |  | 0.063 | 0.28 | 0.88 | 0.005 | 0 | 25 | 19.69 | 1.46 | 0 | 0.14 | 0.01 | 52.2398 | 0.23 | 0.0022 | 0 | 0 | 0 | 0 | 0 | 0 | 0 | 0 | 0 | 0 | 0 | 0 | vacuum induction melting + electro slag remelting | [10 empty] | 50 |  |  | No |  | Plate | Flat | Sub-Size | Uniaxial | 30 | 1 |  | 2 | unnotched | 15 |  | 0.5 | Constant Stress | 250 | 800 | 13.4 | [6 empty] | Third Plate(Heat 58776-4 Aged #1 for 3 months at 650 C) | 872
33 | Stainless Steel | A709 | [43 empty] | No | [14 empty] | 125 | 700 |  | 4.17e-09 | [5 empty] | Third Plate(Heat 58776-4 Aged #1 for 3 months at 650 C) | 873
33 | Stainless Steel | A709 | [43 empty] | No | [14 empty] | 165 | 700 | 1128 | 1.1e-08 |  |  |  | 78 |  | Third Plate(Heat 58776-4 Aged #1 for 3 months at 650 C) | 874
33 | Stainless Steel | A709 | [43 empty] | No | [14 empty] | 198 | 700 | 407 | 6.1e-08 |  |  |  | 65 |  | Third Plate(Heat 58776-4 Aged #2 for 6 months at 650 C) | 875
33 | Stainless Steel | A709 | [43 empty] | No | [14 empty] | 250 | 700 | 99 | 2.2e-07 |  |  |  | 59 |  | Third Plate(Heat 58776-4 Aged #2 for 6 months at 650 C) | 876
33 | Stainless Steel | A709 | [43 empty] | No | [14 empty] | 165 | 700 |  | 2.45e-08 | [5 empty] | Third Plate(Heat 58776-4 Aged #2 for 6 months at 650 C) | 877
33 | Stainless Steel | A709 | [43 empty] | No | [14 empty] | 198 | 700 | 337 | 9.17e-08 |  |  |  | 76 |  | Third Plate(Heat 58776-4 Aged #2 for 6 months at 650 C) | 878
33 | Stainless Steel | A709 | [43 empty] | No | [14 empty] | 140 | 600 |  | 3.19e-11 | [5 empty] | Third Plate(Heat 58776-4 Aged #2 for 6 months at 650 C) | 879
33 | Stainless Steel | A709 | [43 empty] | No | [14 empty] | 165 | 600 |  | 6e-11 | [5 empty] | Third Plate(Heat 58776-4 Aged #2 for 6 months at 650 C) | 880
33 | Stainless Steel | A709 | [43 empty] | No | [14 empty] | 198 | 600 |  | 3.03e-10 | [5 empty] | Third Plate(Heat 58776-4 Aged #2 for 6 months at 650 C) | 881
33 | Stainless Steel | A709 | [43 empty] | No | [14 empty] | 198 | 650 |  | 7.31e-09 |  |  |  | 8.2 |  | Third Plate(Heat 58776-4 Aged #2 for 6 months at 650 C) | 882
33 | Stainless Steel | A709 | [43 empty] | No | [14 empty] | 198 | 700 |  | 8.56e-08 | [5 empty] | Third Plate(Heat 58776-4 Aged #1 for 3 months at 600 C) | 883
33 | Stainless Steel | A709 | [43 empty] | No | [14 empty] | 198 | 600 |  | 2.71e-09 | [6 empty] | 884
33 | Stainless Steel | A709 | [43 empty] | No | [14 empty] | 250 | 600 |  | 1.01e-08 |  |  |  | 3 |  |  | 885
33 | Stainless Steel | A709 | [43 empty] | No | [14 empty] | 125 | 700 |  | 2.19e-08 | [6 empty] | 886
33 | Stainless Steel | A709 | [43 empty] | No | [14 empty] | 165 | 700 |  | 1.53e-07 | [6 empty] | 887
33 | Stainless Steel | A709 | [43 empty] | No | [14 empty] | 198 | 700 | 82 | 7.22e-07 |  |  |  | 69 |  |  | 888
33 | Stainless Steel | A709 | [43 empty] | No | [14 empty] | 165 | 600 |  | 1.08e-09 | [6 empty] | 889
33 | Stainless Steel | A709 | [43 empty] | No | [14 empty] | 198 | 600 |  | 5.2e-09 |  |  |  | 0.01 |  |  | 890
33 | Stainless Steel | A709 | [43 empty] | No | [14 empty] | 250 | 600 |  | 2e-08 |  |  |  | 0.091 |  |  | 891
33 | Stainless Steel | A709 | [43 empty] | No | [14 empty] | 125 | 700 |  | 3.29e-08 | [6 empty] | 892
33 | Stainless Steel | A709 | [43 empty] | No | [14 empty] | 165 | 700 |  | 3.02e-07 | [6 empty] | 893
33 | Stainless Steel | A709 | [43 empty] | No | [14 empty] | 198 | 700 | 51 | 1.26e-06 |  |  |  | 58 |  |  | 894
33 | Stainless Steel | A709 | [43 empty] | No | [14 empty] | 250 | 700 | 15.3 | 4.25e-06 |  |  |  | 0.42 |  |  | 895
33 | Stainless Steel | A709 | [43 empty] | No | [14 empty] | 300 | 600 | 748.52 | 7.19e-06 |  |  |  | 0.6137 |  |  | 896
33 | Stainless Steel | A709 | [43 empty] | No | [14 empty] | 300 | 600 | 890.6 | 5.49e-08 |  |  |  | 0.3312 |  |  | 897
36 | Stainless Steel | A709 |  |  | 58776-3RBB/RBC | 0.066 | 0.38 | 0.9 | 0.014 | 0.001 | 25.14 | 20.05 | 1.51 | 0.02 | 0.152 | 0.01 | 51.414 | 0.26 | 0.003 | 0.06 | 0 | 0 | 0 | 0 | 0 | 0 | 0 | 0.02 | 0 | 0 | 0 |  |  | Thermal Treatment | 1150 | [10 empty] | No |  | Rod | Cylindrical | Sub-Size | Uniaxial | 47.625 | 9.525 |  |  | unnotched |  |  |  |  | 330 | 600 | 602.7 | [7 empty] | 898
36 | Stainless Steel | A709 |  |  | 58776-3RBB/RBC | 0.066 | 0.38 | 0.9 | 0.014 | 0.001 | 25.14 | 20.05 | 1.51 | 0.02 | 0.152 | 0.01 | 51.414 | 0.26 | 0.003 | 0.06 | 0 | 0 | 0 | 0 | 0 | 0 | 0 | 0.02 | 0 | 0 | 0 |  |  | Thermal Treatment | 1150 | [10 empty] | No |  | Rod | Cylindrical | Sub-Size | Uniaxial | 47.625 | 9.525 |  |  | unnotched |  |  |  |  | 330 | 600 | 378 | [7 empty] | 899
36 | Stainless Steel | A709 |  |  | 58776-3RBB/RBC | 0.066 | 0.38 | 0.9 | 0.014 | 0.001 | 25.14 | 20.05 | 1.51 | 0.02 | 0.152 | 0.01 | 51.414 | 0.26 | 0.003 | 0.06 | 0 | 0 | 0 | 0 | 0 | 0 | 0 | 0.02 | 0 | 0 | 0 |  |  | Thermal Treatment | 1150 | [10 empty] | No |  | Rod | Cylindrical | Sub-Size | Uniaxial | 47.625 | 9.525 |  |  | unnotched |  |  |  |  | 330 | 600 | 353 | [7 empty] | 900
36 | Stainless Steel | A709 |  |  | 58776-3RBB/RBC | 0.066 | 0.38 | 0.9 | 0.014 | 0.001 | 25.14 | 20.05 | 1.51 | 0.02 | 0.152 | 0.01 | 51.414 | 0.26 | 0.003 | 0.06 | 0 | 0 | 0 | 0 | 0 | 0 | 0 | 0.02 | 0 | 0 | 0 |  |  | Thermal Treatment | 1150 | [10 empty] | No |  | Rod | Cylindrical | Sub-Size | Uniaxial | 47.625 | 9.525 |  |  | unnotched |  |  |  |  | 27 | 925 | 342 | [7 empty] | 901
36 | Stainless Steel | A709 |  |  | 58776-3RBB/RBC | 0.066 | 0.38 | 0.9 | 0.014 | 0.001 | 25.14 | 20.05 | 1.51 | 0.02 | 0.152 | 0.01 | 51.414 | 0.26 | 0.003 | 0.06 | 0 | 0 | 0 | 0 | 0 | 0 | 0 | 0.02 | 0 | 0 | 0 |  |  | Thermal Treatment | 1150 | [10 empty] | No |  | Rod | Cylindrical | Sub-Size | Uniaxial | 47.625 | 9.525 |  |  | unnotched |  |  |  |  | 80 | 775 | 2300 | [7 empty] | 902
36 | Stainless Steel | A709 |  |  | 58776-3RBB/RBC | 0.066 | 0.38 | 0.9 | 0.014 | 0.001 | 25.14 | 20.05 | 1.51 | 0.02 | 0.152 | 0.01 | 51.414 | 0.26 | 0.003 | 0.06 | 0 | 0 | 0 | 0 | 0 | 0 | 0 | 0.02 | 0 | 0 | 0 |  |  | Thermal Treatment | 1150 | [10 empty] | No |  | Rod | Cylindrical | Sub-Size | Uniaxial | 47.625 | 9.525 |  |  | unnotched |  |  |  |  | 330 | 600 | 6.5 | [7 empty] | 903
36 | Stainless Steel | A709 |  |  | 58776-3RBB/RBC | 0.066 | 0.38 | 0.9 | 0.014 | 0.001 | 25.14 | 20.05 | 1.51 | 0.02 | 0.152 | 0.01 | 51.414 | 0.26 | 0.003 | 0.06 | 0 | 0 | 0 | 0 | 0 | 0 | 0 | 0.02 | 0 | 0 | 0 |  |  | Thermal Treatment | 1150 | [10 empty] | No |  | Rod | Cylindrical | Sub-Size | Uniaxial | 47.625 | 9.525 |  |  | unnotched |  |  |  |  | 175 | 650 | 5092.2 | [7 empty] | 904
36 | Stainless Steel | A709 |  |  | 58776-3RBB/RBC | 0.066 | 0.38 | 0.9 | 0.014 | 0.001 | 25.14 | 20.05 | 1.51 | 0.02 | 0.152 | 0.01 | 51.414 | 0.26 | 0.003 | 0.06 | 0 | 0 | 0 | 0 | 0 | 0 | 0 | 0.02 | 0 | 0 | 0 |  |  | Thermal Treatment | 1150 | [10 empty] | No |  | Rod | Cylindrical | Sub-Size | Uniaxial | 47.625 | 9.525 |  |  | unnotched |  |  |  |  | 80 | 775 | 2464.5 | [7 empty] | 905
37 | Inconel | IN-617 |  |  | 314626 | 0.05 | 0.1 | 0.1 | 0.001 | 0.002 | 54.1 | 22.2 | 8.6 | 1.1 | 0 | 0.4 | 1.5 | 0 | 0 | 0.04 | 0 | 0 | 0 | 0 | 0 | 0 | 0 | 11.6 | 0 | 0 | 0 | ThyssenKrupp VDM USA, Inc. | Hot Rolled | Hot-worked | [8 empty] | 150 |  |  | No |  | Rod | Cylindrical | Sub-Size | Uniaxial | 32 | 6.35 |  |  | unnotched |  |  |  | Constant Stress | 145 | 750 |  | 5.99952e-06 |  |  | 1340.7775 | 4.847 |  |  | 906
37 | Inconel | IN-617 |  |  | 314626 | 0.05 | 0.1 | 0.1 | 0.001 | 0.002 | 54.1 | 22.2 | 8.6 | 1.1 | 0 | 0.4 | 1.5 | 0 | 0 | 0.04 | 0 | 0 | 0 | 0 | 0 | 0 | 0 | 11.6 | 0 | 0 | 0 | ThyssenKrupp VDM USA, Inc. | Hot Rolled | Hot-worked | [8 empty] | 150 |  |  | No |  | Rod | Cylindrical | Sub-Size | Uniaxial | 32 | 6.35 |  |  | unnotched |  |  |  | Constant Stress | 145 | 750 |  | 3.983112e-06 |  |  | 937.2097 | 2.011 |  |  | 907
37 | Inconel | IN-617 |  |  | 314626 | 0.05 | 0.1 | 0.1 | 0.001 | 0.002 | 54.1 | 22.2 | 8.6 | 1.1 | 0 | 0.4 | 1.5 | 0 | 0 | 0.04 | 0 | 0 | 0 | 0 | 0 | 0 | 0 | 11.6 | 0 | 0 | 0 | ThyssenKrupp VDM USA, Inc. | Hot Rolled | Hot-worked | [8 empty] | 150 |  |  | No |  | Rod | Cylindrical | Sub-Size | Uniaxial | 32 | 6.35 |  |  | unnotched |  |  |  | Constant Stress | 145 | 750 |  | 3.99976e-06 |  |  | 2206.644 | 19.294 |  |  | 908
37 | Inconel | IN-617 |  |  | 314626 | 0.05 | 0.1 | 0.1 | 0.001 | 0.002 | 54.1 | 22.2 | 8.6 | 1.1 | 0 | 0.4 | 1.5 | 0 | 0 | 0.04 | 0 | 0 | 0 | 0 | 0 | 0 | 0 | 11.6 | 0 | 0 | 0 | ThyssenKrupp VDM USA, Inc. | Hot Rolled | Hot-worked | [8 empty] | 150 |  |  | No |  | Rod | Cylindrical | Sub-Size | Uniaxial | 32 | 6.35 |  |  | unnotched |  |  |  | Constant Stress | 145 | 750 |  | 4.794783e-06 |  |  | 787.1611 | 2 |  |  | 909
37 | Inconel | IN-617 |  |  | 314626 | 0.05 | 0.1 | 0.1 | 0.001 | 0.002 | 54.1 | 22.2 | 8.6 | 1.1 | 0 | 0.4 | 1.5 | 0 | 0 | 0.04 | 0 | 0 | 0 | 0 | 0 | 0 | 0 | 11.6 | 0 | 0 | 0 | ThyssenKrupp VDM USA, Inc. | Hot Rolled | Hot-worked | [8 empty] | 150 |  |  | No |  | Rod | Cylindrical | Sub-Size | Uniaxial | 32 | 6.35 |  |  | unnotched |  |  |  | Constant Stress | 145 | 750 |  | 1.9998e-06 |  |  | 2118.8028 | 10.613 |  |  | 910
37 | Inconel | IN-617 |  |  | 314626 | 0.05 | 0.1 | 0.1 | 0.001 | 0.002 | 54.1 | 22.2 | 8.6 | 1.1 | 0 | 0.4 | 1.5 | 0 | 0 | 0.04 | 0 | 0 | 0 | 0 | 0 | 0 | 0 | 11.6 | 0 | 0 | 0 | ThyssenKrupp VDM USA, Inc. | Hot Rolled | Hot-worked | [8 empty] | 150 |  |  | No |  | Rod | Cylindrical | Sub-Size | Uniaxial | 32 | 6.35 |  |  | unnotched |  |  |  | Constant Stress | 121 | 750 |  | 9.9997e-07 |  |  | 4749.6162 | 9.878 |  |  | 911
37 | Inconel | IN-617 |  |  | 314626 | 0.05 | 0.1 | 0.1 | 0.001 | 0.002 | 54.1 | 22.2 | 8.6 | 1.1 | 0 | 0.4 | 1.5 | 0 | 0 | 0.04 | 0 | 0 | 0 | 0 | 0 | 0 | 0 | 11.6 | 0 | 0 | 0 | ThyssenKrupp VDM USA, Inc. | Hot Rolled | Hot-worked | [8 empty] | 150 |  |  | No |  | Rod | Cylindrical | Sub-Size | Uniaxial | 32 | 6.35 |  |  | unnotched |  |  |  | Constant Stress | 121 | 750 |  | 9.999e-07 |  |  | 5810.2862 | 19.915 |  |  | 912
37 | Inconel | IN-617 |  |  | 314626 | 0.05 | 0.1 | 0.1 | 0.001 | 0.002 | 54.1 | 22.2 | 8.6 | 1.1 | 0 | 0.4 | 1.5 | 0 | 0 | 0.04 | 0 | 0 | 0 | 0 | 0 | 0 | 0 | 11.6 | 0 | 0 | 0 | ThyssenKrupp VDM USA, Inc. | Hot Rolled | Hot-worked | [8 empty] | 150 |  |  | No |  | Rod | Cylindrical | Sub-Size | Uniaxial | 32 | 6.35 |  |  | unnotched |  |  |  | Constant Stress | 121 | 750 |  | 2.43641e-06 |  |  | 2632.187 | 3.091 |  |  | 913
37 | Inconel | IN-617 |  |  | 314626 | 0.05 | 0.1 | 0.1 | 0.001 | 0.002 | 54.1 | 22.2 | 8.6 | 1.1 | 0 | 0.4 | 1.5 | 0 | 0 | 0.04 | 0 | 0 | 0 | 0 | 0 | 0 | 0 | 11.6 | 0 | 0 | 0 | ThyssenKrupp VDM USA, Inc. | Hot Rolled | Hot-worked | [8 empty] | 150 |  |  | No |  | Rod | Cylindrical | Sub-Size | Uniaxial | 32 | 6.35 |  |  | unnotched |  |  |  | Constant Stress | 145 | 750 |  | 5.763024e-06 |  |  | 1707.777 | 10 |  |  | 914
37 | Inconel | IN-617 |  |  | 314626 | 0.05 | 0.1 | 0.1 | 0.001 | 0.002 | 54.1 | 22.2 | 8.6 | 1.1 | 0 | 0.4 | 1.5 | 0 | 0 | 0.04 | 0 | 0 | 0 | 0 | 0 | 0 | 0 | 11.6 | 0 | 0 | 0 | ThyssenKrupp VDM USA, Inc. | Hot Rolled | Hot-worked | [8 empty] | 150 |  |  | No |  | Rod | Cylindrical | Sub-Size | Uniaxial | 32 | 6.35 |  |  | unnotched |  |  |  | Constant Stress | 121 | 750 |  | 3.205128e-06 |  |  | 1625.8486 | 2 |  |  | 915
37 | Inconel | IN-617 |  |  | 314626 | 0.05 | 0.1 | 0.1 | 0.001 | 0.002 | 54.1 | 22.2 | 8.6 | 1.1 | 0 | 0.4 | 1.5 | 0 | 0 | 0.04 | 0 | 0 | 0 | 0 | 0 | 0 | 0 | 11.6 | 0 | 0 | 0 | ThyssenKrupp VDM USA, Inc. | Hot Rolled | Hot-worked | [8 empty] | 150 |  |  | No |  | Rod | Cylindrical | Sub-Size | Uniaxial | 32 | 6.35 |  |  | unnotched |  |  |  | Constant Stress | 121 | 750 |  | 2.466335e-06 |  |  | 2866.0471 | 5 |  |  | 916
37 | Inconel | IN-617 |  |  | 314626 | 0.05 | 0.1 | 0.1 | 0.001 | 0.002 | 54.1 | 22.2 | 8.6 | 1.1 | 0 | 0.4 | 1.5 | 0 | 0 | 0.04 | 0 | 0 | 0 | 0 | 0 | 0 | 0 | 11.6 | 0 | 0 | 0 | ThyssenKrupp VDM USA, Inc. | Hot Rolled | Hot-worked | [8 empty] | 150 |  |  | No |  | Rod | Cylindrical | Sub-Size | Uniaxial | 32 | 6.35 |  |  | unnotched |  |  |  | Constant Stress | 162 | 750 |  | 1.688334e-05 |  |  | 1146.8622 | 20.001 |  |  | 917
37 | Inconel | IN-617 |  |  | 314626 | 0.05 | 0.1 | 0.1 | 0.001 | 0.002 | 54.1 | 22.2 | 8.6 | 1.1 | 0 | 0.4 | 1.5 | 0 | 0 | 0.04 | 0 | 0 | 0 | 0 | 0 | 0 | 0 | 11.6 | 0 | 0 | 0 | ThyssenKrupp VDM USA, Inc. | Hot Rolled | Hot-worked | [8 empty] | 150 |  |  | No |  | Rod | Cylindrical | Sub-Size | Uniaxial | 32 | 6.35 |  |  | unnotched |  |  |  | Constant Stress | 291 | 750 |  | 0.001785714 |  |  | 24.1275 | 20.002 |  |  | 918
37 | Inconel | IN-617 |  |  | 314626 | 0.05 | 0.1 | 0.1 | 0.001 | 0.002 | 54.1 | 22.2 | 8.6 | 1.1 | 0 | 0.4 | 1.5 | 0 | 0 | 0.04 | 0 | 0 | 0 | 0 | 0 | 0 | 0 | 11.6 | 0 | 0 | 0 | ThyssenKrupp VDM USA, Inc. | Hot Rolled | Hot-worked | [8 empty] | 150 |  |  | No |  | Rod | Cylindrical | Sub-Size | Uniaxial | 32 | 6.35 |  |  | unnotched |  |  |  | Constant Stress | 388 | 750 |  | 0.08269231 |  |  | 1.6203 | 20.033 |  |  | 919
37 | Inconel | IN-617 |  |  | 314626 | 0.05 | 0.1 | 0.1 | 0.001 | 0.002 | 54.1 | 22.2 | 8.6 | 1.1 | 0 | 0.4 | 1.5 | 0 | 0 | 0.04 | 0 | 0 | 0 | 0 | 0 | 0 | 0 | 11.6 | 0 | 0 | 0 | ThyssenKrupp VDM USA, Inc. | Hot Rolled | Hot-worked | [8 empty] | 150 |  |  | No |  | Rod | Cylindrical | Sub-Size | Uniaxial | 32 | 6.35 |  |  | unnotched |  |  |  | Constant Stress | 110 | 800 |  | 0.001492537 |  |  | 93.5158 | 20.003 |  |  | 920
37 | Inconel | IN-617 |  |  | 314626 | 0.05 | 0.1 | 0.1 | 0.001 | 0.002 | 54.1 | 22.2 | 8.6 | 1.1 | 0 | 0.4 | 1.5 | 0 | 0 | 0.04 | 0 | 0 | 0 | 0 | 0 | 0 | 0 | 11.6 | 0 | 0 | 0 | ThyssenKrupp VDM USA, Inc. | Hot Rolled | Hot-worked | [8 empty] | 150 |  |  | No |  | Rod | Cylindrical | Sub-Size | Uniaxial | 32 | 6.35 |  |  | unnotched |  |  |  | Constant Stress | 126 | 800 |  | 0.001183432 |  |  | 48.1267 | 20.003 |  |  | 921
37 | Inconel | IN-617 |  |  | 314626 | 0.05 | 0.1 | 0.1 | 0.001 | 0.002 | 54.1 | 22.2 | 8.6 | 1.1 | 0 | 0.4 | 1.5 | 0 | 0 | 0.04 | 0 | 0 | 0 | 0 | 0 | 0 | 0 | 11.6 | 0 | 0 | 0 | ThyssenKrupp VDM USA, Inc. | Hot Rolled | Hot-worked | [8 empty] | 150 |  |  | No |  | Rod | Cylindrical | Sub-Size | Uniaxial | 32 | 6.35 |  |  | unnotched |  |  |  | Constant Stress | 94 | 800 |  | 0.0005993151 |  |  | 222.365 | 20 |  |  | 922
37 | Inconel | IN-617 |  |  | 314626 | 0.05 | 0.1 | 0.1 | 0.001 | 0.002 | 54.1 | 22.2 | 8.6 | 1.1 | 0 | 0.4 | 1.5 | 0 | 0 | 0.04 | 0 | 0 | 0 | 0 | 0 | 0 | 0 | 11.6 | 0 | 0 | 0 | ThyssenKrupp VDM USA, Inc. | Hot Rolled | Hot-worked | [8 empty] | 150 |  |  | No |  | Rod | Cylindrical | Sub-Size | Uniaxial | 32 | 6.35 |  |  | unnotched |  |  |  | Constant Stress | 75 | 900 |  | 0.004964539 |  |  | 17.2519 | 20.003 |  |  | 923
37 | Inconel | IN-617 |  |  | 314626 | 0.05 | 0.1 | 0.1 | 0.001 | 0.002 | 54.1 | 22.2 | 8.6 | 1.1 | 0 | 0.4 | 1.5 | 0 | 0 | 0.04 | 0 | 0 | 0 | 0 | 0 | 0 | 0 | 11.6 | 0 | 0 | 0 | ThyssenKrupp VDM USA, Inc. | Hot Rolled | Hot-worked | [8 empty] | 150 |  |  | No |  | Rod | Cylindrical | Sub-Size | Uniaxial | 32 | 6.35 |  |  | unnotched |  |  |  | Constant Stress | 45 | 900 |  | 0.0001763047 |  |  | 408.9386 | 20.002 |  |  | 924
37 | Inconel | IN-617 |  |  | 314626 | 0.05 | 0.1 | 0.1 | 0.001 | 0.002 | 54.1 | 22.2 | 8.6 | 1.1 | 0 | 0.4 | 1.5 | 0 | 0 | 0.04 | 0 | 0 | 0 | 0 | 0 | 0 | 0 | 11.6 | 0 | 0 | 0 | ThyssenKrupp VDM USA, Inc. | Hot Rolled | Hot-worked | [8 empty] | 150 |  |  | No |  | Rod | Cylindrical | Sub-Size | Uniaxial | 32 | 6.35 |  |  | unnotched |  |  |  | Constant Stress | 60 | 900 |  | 0.002654867 |  |  | 60.2829 | 20.644 |  |  | 925
37 | Inconel | IN-617 |  |  | 314626 | 0.05 | 0.1 | 0.1 | 0.001 | 0.002 | 54.1 | 22.2 | 8.6 | 1.1 | 0 | 0.4 | 1.5 | 0 | 0 | 0.04 | 0 | 0 | 0 | 0 | 0 | 0 | 0 | 11.6 | 0 | 0 | 0 | ThyssenKrupp VDM USA, Inc. | Hot Rolled | Hot-worked | [8 empty] | 150 |  |  | No |  | Rod | Cylindrical | Sub-Size | Uniaxial | 32 | 6.35 |  |  | unnotched |  |  |  | Constant Stress | 20 | 1000 |  | 1.87301e-05 |  |  | 661.8608 | 10.002 |  |  | 926
37 | Inconel | IN-617 |  |  | 314626 | 0.05 | 0.1 | 0.1 | 0.001 | 0.002 | 54.1 | 22.2 | 8.6 | 1.1 | 0 | 0.4 | 1.5 | 0 | 0 | 0.04 | 0 | 0 | 0 | 0 | 0 | 0 | 0 | 11.6 | 0 | 0 | 0 | ThyssenKrupp VDM USA, Inc. | Hot Rolled | Hot-worked | [8 empty] | 150 |  |  | No |  | Rod | Cylindrical | Sub-Size | Uniaxial | 32 | 6.35 |  |  | unnotched |  |  |  | Constant Stress | 16 | 1000 |  | 1.393922e-05 |  |  | 517.2685 | 3.944 |  |  | 927
37 | Inconel | IN-617 |  |  | 314626 | 0.05 | 0.1 | 0.1 | 0.001 | 0.002 | 54.1 | 22.2 | 8.6 | 1.1 | 0 | 0.4 | 1.5 | 0 | 0 | 0.04 | 0 | 0 | 0 | 0 | 0 | 0 | 0 | 11.6 | 0 | 0 | 0 | ThyssenKrupp VDM USA, Inc. | Hot Rolled | Hot-worked | [8 empty] | 150 |  |  | No |  | Rod | Cylindrical | Sub-Size | Uniaxial | 32 | 6.35 |  |  | unnotched |  |  |  | Constant Stress | 16 | 1000 |  | 1.998002e-05 |  |  | 791.2117 | 5 |  |  | 928
37 | Inconel | IN-617 |  |  | 314626 | 0.05 | 0.1 | 0.1 | 0.001 | 0.002 | 54.1 | 22.2 | 8.6 | 1.1 | 0 | 0.4 | 1.5 | 0 | 0 | 0.04 | 0 | 0 | 0 | 0 | 0 | 0 | 0 | 11.6 | 0 | 0 | 0 | ThyssenKrupp VDM USA, Inc. | Hot Rolled | Hot-worked | [8 empty] | 150 |  |  | No |  | Rod | Cylindrical | Sub-Size | Uniaxial | 32 | 6.35 |  |  | unnotched |  |  |  | Constant Stress | 16 | 1000 |  | 1.712622e-05 |  |  | 289.1347 | 2 |  |  | 929
37 | Inconel | IN-617 |  |  | 314626 | 0.05 | 0.1 | 0.1 | 0.001 | 0.002 | 54.1 | 22.2 | 8.6 | 1.1 | 0 | 0.4 | 1.5 | 0 | 0 | 0.04 | 0 | 0 | 0 | 0 | 0 | 0 | 0 | 11.6 | 0 | 0 | 0 | ThyssenKrupp VDM USA, Inc. | Hot Rolled | Hot-worked | [8 empty] | 150 |  |  | No |  | Rod | Cylindrical | Sub-Size | Uniaxial | 32 | 6.35 |  |  | unnotched |  |  |  | Constant Stress | 16 | 1000 |  | 5.199584e-05 |  |  | 209.4284 | 2.119 |  |  | 930
37 | Inconel | IN-617 |  |  | 314626 | 0.05 | 0.1 | 0.1 | 0.001 | 0.002 | 54.1 | 22.2 | 8.6 | 1.1 | 0 | 0.4 | 1.5 | 0 | 0 | 0.04 | 0 | 0 | 0 | 0 | 0 | 0 | 0 | 11.6 | 0 | 0 | 0 | ThyssenKrupp VDM USA, Inc. | Hot Rolled | Hot-worked | [8 empty] | 150 |  |  | No |  | Rod | Cylindrical | Sub-Size | Uniaxial | 32 | 6.35 |  |  | unnotched |  |  |  | Constant Stress | 16 | 1000 |  | 2.997602e-05 |  |  | 1165.8705 | 9.778 |  |  | 931
37 | Inconel | IN-617 |  |  | 314626 | 0.05 | 0.1 | 0.1 | 0.001 | 0.002 | 54.1 | 22.2 | 8.6 | 1.1 | 0 | 0.4 | 1.5 | 0 | 0 | 0.04 | 0 | 0 | 0 | 0 | 0 | 0 | 0 | 11.6 | 0 | 0 | 0 | ThyssenKrupp VDM USA, Inc. | Hot Rolled | Hot-worked | [8 empty] | 150 |  |  | No |  | Rod | Cylindrical | Sub-Size | Uniaxial | 32 | 6.35 |  |  | unnotched |  |  |  | Constant Stress | 20 | 1000 |  | 0.0001199041 |  |  | 58.3153 | 2 |  |  | 932
37 | Inconel | IN-617 |  |  | 314626 | 0.05 | 0.1 | 0.1 | 0.001 | 0.002 | 54.1 | 22.2 | 8.6 | 1.1 | 0 | 0.4 | 1.5 | 0 | 0 | 0.04 | 0 | 0 | 0 | 0 | 0 | 0 | 0 | 11.6 | 0 | 0 | 0 | ThyssenKrupp VDM USA, Inc. | Hot Rolled | Hot-worked | [8 empty] | 150 |  |  | No |  | Rod | Cylindrical | Sub-Size | Uniaxial | 32 | 6.35 |  |  | unnotched |  |  |  | Constant Stress | 20 | 1000 |  | 0.0001184834 |  |  | 214.263 | 5.004 |  |  | 933
37 | Inconel | IN-617 |  |  | 314626 | 0.05 | 0.1 | 0.1 | 0.001 | 0.002 | 54.1 | 22.2 | 8.6 | 1.1 | 0 | 0.4 | 1.5 | 0 | 0 | 0.04 | 0 | 0 | 0 | 0 | 0 | 0 | 0 | 11.6 | 0 | 0 | 0 | ThyssenKrupp VDM USA, Inc. | Hot Rolled | Hot-worked | [8 empty] | 150 |  |  | No |  | Rod | Cylindrical | Sub-Size | Uniaxial | 32 | 6.35 |  |  | unnotched |  |  |  | Constant Stress | 16 | 1000 |  | 4.384042e-05 |  |  | 1819.5599 | 20.119 |  |  | 934
37 | Inconel | IN-617 |  |  | 314626 | 0.05 | 0.1 | 0.1 | 0.001 | 0.002 | 54.1 | 22.2 | 8.6 | 1.1 | 0 | 0.4 | 1.5 | 0 | 0 | 0.04 | 0 | 0 | 0 | 0 | 0 | 0 | 0 | 11.6 | 0 | 0 | 0 | ThyssenKrupp VDM USA, Inc. | Hot Rolled | Hot-worked | [8 empty] | 150 |  |  | No |  | Rod | Cylindrical | Sub-Size | Uniaxial | 32 | 6.35 |  |  | unnotched |  |  |  | Constant Stress | 20 | 1000 |  | 0.0001191895 |  |  | 843.3611 | 20.771 |  |  | 935
37 | Inconel | IN-617 |  |  | 314626 | 0.05 | 0.1 | 0.1 | 0.001 | 0.002 | 54.1 | 22.2 | 8.6 | 1.1 | 0 | 0.4 | 1.5 | 0 | 0 | 0.04 | 0 | 0 | 0 | 0 | 0 | 0 | 0 | 11.6 | 0 | 0 | 0 | ThyssenKrupp VDM USA, Inc. | Hot Rolled | Hot-worked | [8 empty] | 150 |  |  | No |  | Rod | Cylindrical | Sub-Size | Uniaxial | 32 | 6.35 |  |  | unnotched |  |  |  | Constant Stress | 16 | 1000 |  | 1.229483e-05 |  |  | 1292.3509 | 6.594 |  |  | 936
37 | Inconel | IN-617 |  |  | 314626 | 0.05 | 0.1 | 0.1 | 0.001 | 0.002 | 54.1 | 22.2 | 8.6 | 1.1 | 0 | 0.4 | 1.5 | 0 | 0 | 0.04 | 0 | 0 | 0 | 0 | 0 | 0 | 0 | 11.6 | 0 | 0 | 0 | ThyssenKrupp VDM USA, Inc. | Hot Rolled | Hot-worked | [8 empty] | 150 |  |  | No |  | Rod | Cylindrical | Sub-Size | Uniaxial | 32 | 6.35 |  |  | unnotched |  |  |  | Constant Stress | 20 | 1000 |  | 3.154574e-05 |  |  | 302.4841 | 5.202 |  |  | 937
37 | Inconel | IN-617 |  |  | 314626 | 0.05 | 0.1 | 0.1 | 0.001 | 0.002 | 54.1 | 22.2 | 8.6 | 1.1 | 0 | 0.4 | 1.5 | 0 | 0 | 0.04 | 0 | 0 | 0 | 0 | 0 | 0 | 0 | 11.6 | 0 | 0 | 0 | ThyssenKrupp VDM USA, Inc. | Hot Rolled | Hot-worked | [8 empty] | 150 |  |  | No |  | Rod | Cylindrical | Sub-Size | Uniaxial | 32 | 6.35 |  |  | unnotched |  |  |  | Constant Stress | 20 | 1000 |  | 5.991612e-05 |  |  | 323.4802 | 5.327 |  |  | 938
37 | Inconel | IN-617 |  |  | 314626 | 0.05 | 0.1 | 0.1 | 0.001 | 0.002 | 54.1 | 22.2 | 8.6 | 1.1 | 0 | 0.4 | 1.5 | 0 | 0 | 0.04 | 0 | 0 | 0 | 0 | 0 | 0 | 0 | 11.6 | 0 | 0 | 0 | ThyssenKrupp VDM USA, Inc. | Hot Rolled | Hot-worked | [8 empty] | 150 |  |  | No |  | Rod | Cylindrical | Sub-Size | Uniaxial | 32 | 6.35 |  |  | unnotched |  |  |  | Constant Stress | 28 | 1000 |  | 0.0004359673 |  |  | 212.9575 | 20.001 |  |  | 939
37 | Inconel | IN-617 |  |  | 314626 | 0.05 | 0.1 | 0.1 | 0.001 | 0.002 | 54.1 | 22.2 | 8.6 | 1.1 | 0 | 0.4 | 1.5 | 0 | 0 | 0.04 | 0 | 0 | 0 | 0 | 0 | 0 | 0 | 11.6 | 0 | 0 | 0 | ThyssenKrupp VDM USA, Inc. | Hot Rolled | Hot-worked | [8 empty] | 150 |  |  | No |  | Rod | Cylindrical | Sub-Size | Uniaxial | 32 | 6.35 |  |  | unnotched |  |  |  | Constant Stress | 10 | 1000 |  | 1.9996e-06 |  |  | 3372.613 | 5.045 |  |  | 940
37 | Inconel | IN-617 |  |  | 314626 | 0.05 | 0.1 | 0.1 | 0.001 | 0.002 | 54.1 | 22.2 | 8.6 | 1.1 | 0 | 0.4 | 1.5 | 0 | 0 | 0.04 | 0 | 0 | 0 | 0 | 0 | 0 | 0 | 11.6 | 0 | 0 | 0 | ThyssenKrupp VDM USA, Inc. | Hot Rolled | Hot-worked | [8 empty] | 150 |  |  | No |  | Rod | Cylindrical | Sub-Size | Uniaxial | 32 | 6.35 |  |  | unnotched |  |  |  | Constant Stress | 41 | 1000 |  | 0.006272401 |  |  | 22.6044 | 20.003 |  |  | 941
37 | Inconel | IN-617 |  |  | 314626 | 0.05 | 0.1 | 0.1 | 0.001 | 0.002 | 54.1 | 22.2 | 8.6 | 1.1 | 0 | 0.4 | 1.5 | 0 | 0 | 0.04 | 0 | 0 | 0 | 0 | 0 | 0 | 0 | 11.6 | 0 | 0 | 0 | ThyssenKrupp VDM USA, Inc. | Hot Rolled | Hot-worked | [8 empty] | 150 |  |  | No |  | Rod | Cylindrical | Sub-Size | Uniaxial | 32 | 6.35 |  |  | unnotched |  |  |  | Constant Stress | 56 | 1000 |  | 0.02413793 |  |  | 3.4681 | 20.018 |  |  | 942
37 | Inconel | IN-617 |  |  | 314626 | 0.05 | 0.1 | 0.1 | 0.001 | 0.002 | 54.1 | 22.2 | 8.6 | 1.1 | 0 | 0.4 | 1.5 | 0 | 0 | 0.04 | 0 | 0 | 0 | 0 | 0 | 0 | 0 | 11.6 | 0 | 0 | 0 | ThyssenKrupp VDM USA, Inc. | Hot Rolled | Hot-worked | [8 empty] | 150 |  |  | No |  | Rod | Cylindrical | Sub-Size | Uniaxial | 32 | 6.35 |  |  | unnotched |  |  |  | Constant Stress | 70 | 1000 |  | 0.06521739 |  |  | 1.0919 | 20.034 |  |  | 943
37 | Inconel | IN-617 |  |  | 314626 | 0.05 | 0.1 | 0.1 | 0.001 | 0.002 | 54.1 | 22.2 | 8.6 | 1.1 | 0 | 0.4 | 1.5 | 0 | 0 | 0.04 | 0 | 0 | 0 | 0 | 0 | 0 | 0 | 11.6 | 0 | 0 | 0 | ThyssenKrupp VDM USA, Inc. | Hot Rolled | Hot-worked | [8 empty] | 150 |  |  | No |  | Rod | Cylindrical | Sub-Size | Uniaxial | 32 | 6.35 |  |  | unnotched |  |  |  | Constant Stress | 20 | 1000 |  | 2.605524e-05 |  |  | 612.8753 | 10.001 |  |  | 944
37 | Inconel | IN-617 |  |  | 314626 | 0.05 | 0.1 | 0.1 | 0.001 | 0.002 | 54.1 | 22.2 | 8.6 | 1.1 | 0 | 0.4 | 1.5 | 0 | 0 | 0.04 | 0 | 0 | 0 | 0 | 0 | 0 | 0 | 11.6 | 0 | 0 | 0 | ThyssenKrupp VDM USA, Inc. | Hot Rolled | Hot-worked | [8 empty] | 150 |  |  | No |  | Rod | Cylindrical | Sub-Size | Uniaxial | 32 | 6.35 |  |  | unnotched |  |  |  | Constant Stress | 20 | 1000 |  | 7.98722e-05 |  |  | 84.3858 | 2 |  |  | 945
38 | Stainless Steel | A709 |  |  |  | 0.066 | 0.44 | 0.91 | 0.014 | 0.001 | 24.98 | 19.93 | 1.51 | 0 | 0.148 | 0.04 | 51.6965 | 0.26 | 0.0045 | 0 | 0 | 0 | 0 | 0 | 0 | 0 | 0 | 0 | 0 | 0 | 0 | G.O. Carlson | Annealing | Thermal Treatment | 1100 | 775 | 10 | [8 empty] | No |  | Rod | Cylindrical | Sub-Size | Uniaxial | 32 | 6.35 |  |  | unnotched |  |  |  | Constant Stress | 330 | 600 | 1524 |  | 42 | 55 |  |  |  |  | 946
38 | Stainless Steel | A709 |  |  |  | 0.066 | 0.44 | 0.91 | 0.014 | 0.001 | 24.98 | 19.93 | 1.51 | 0 | 0.148 | 0.04 | 51.6965 | 0.26 | 0.0045 | 0 | 0 | 0 | 0 | 0 | 0 | 0 | 0 | 0 | 0 | 0 | 0 | G.O. Carlson | Annealing | Thermal Treatment | 1150 | 775 | 10 | [8 empty] | No |  | Rod | Cylindrical | Sub-Size | Uniaxial | 32 | 6.35 |  |  | unnotched |  |  |  | Constant Stress | 330 | 600 | 1387 |  | 45.1 | 51.5 |  |  |  |  | 947
38 | Stainless Steel | A709 |  |  |  | 0.066 | 0.44 | 0.91 | 0.014 | 0.001 | 24.98 | 19.93 | 1.51 | 0 | 0.148 | 0.04 | 51.6965 | 0.26 | 0.0045 | 0 | 0 | 0 | 0 | 0 | 0 | 0 | 0 | 0 | 0 | 0 | 0 | G.O. Carlson | Annealing | Thermal Treatment | 1150 | 775 | 10 | [8 empty] | No |  | Rod | Cylindrical | Sub-Size | Uniaxial | 32 | 6.35 |  |  | unnotched |  |  |  | Constant Stress | 35 | 925 | 196 |  | 66.8 | 76.9 |  |  |  |  | 948
38 | Stainless Steel | A709 |  |  |  | 0.066 | 0.44 | 0.91 | 0.014 | 0.001 | 24.98 | 19.93 | 1.51 | 0 | 0.148 | 0.04 | 51.6965 | 0.26 | 0.0045 | 0 | 0 | 0 | 0 | 0 | 0 | 0 | 0 | 0 | 0 | 0 | 0 | G.O. Carlson | Annealing | Thermal Treatment | 1150 | 775 | 10 | [8 empty] | No |  | Rod | Cylindrical | Sub-Size | Uniaxial | 32 | 6.35 |  |  | unnotched |  |  |  | Constant Stress | 175 | 700 | 357 |  | 68.8 | 77.6 |  |  |  |  | 949
38 | Stainless Steel | A709 |  |  |  | 0.066 | 0.44 | 0.91 | 0.014 | 0.001 | 24.98 | 19.93 | 1.51 | 0 | 0.148 | 0.04 | 51.6965 | 0.26 | 0.0045 | 0 | 0 | 0 | 0 | 0 | 0 | 0 | 0 | 0 | 0 | 0 | 0 | G.O. Carlson | Annealing | Thermal Treatment | 1150 | 775 | 10 | [8 empty] | No |  | Rod | Cylindrical | Sub-Size | Uniaxial | 32 | 6.35 |  |  | unnotched |  |  |  | Constant Stress | 27 | 925 | 686 |  | 60 | 59.6 |  |  |  |  | 950
40 | Stainless Steel | SS316FR |  |  | Plate A | 0.009 | 0.57 | 0.86 | 0.025 | 0.005 | 11.25 | 16.85 | 2.06 | 0 | 0.0766 | 0 | 68.2944 | 0 | 0 | 0 | 0 | 0 | 0 | 0 | 0 | 0 | 0 | 0 | 0 | 0 | 0 |  | Hot Rolled | Hot-worked | 1050 |  |  | Water Quenched |  |  |  |  | 4 |  |  | No |  | Rod | Cylindrical | Standard | Uniaxial | 50 | 10 | 5 |  | unnotched |  |  |  | Constant Stress | 353 | 550 | 218 |  | 39 | 52 |  |  |  |  | 951
40 | Stainless Steel | SS316FR |  |  | Plate A | 0.009 | 0.57 | 0.86 | 0.025 | 0.005 | 11.25 | 16.85 | 2.06 | 0 | 0.0766 | 0 | 68.2944 | 0 | 0 | 0 | 0 | 0 | 0 | 0 | 0 | 0 | 0 | 0 | 0 | 0 | 0 |  | Hot Rolled | Hot-worked | 1050 |  |  | Water Quenched |  |  |  |  | 4 |  |  | No |  | Rod | Cylindrical | Standard | Uniaxial | 50 | 10 | 5 |  | unnotched |  |  |  | Constant Stress | 323 | 550 | 857 |  | 35 | 49 |  |  |  |  | 952
40 | Stainless Steel | SS316FR |  |  | Plate A | 0.009 | 0.57 | 0.86 | 0.025 | 0.005 | 11.25 | 16.85 | 2.06 | 0 | 0.0766 | 0 | 68.2944 | 0 | 0 | 0 | 0 | 0 | 0 | 0 | 0 | 0 | 0 | 0 | 0 | 0 | 0 |  | Hot Rolled | Hot-worked | 1050 |  |  | Water Quenched |  |  |  |  | 4 |  |  | No |  | Rod | Cylindrical | Standard | Uniaxial | 50 | 10 | 5 |  | unnotched |  |  |  | Constant Stress | 304 | 550 | 4519 |  | 22 | 38 |  |  |  |  | 953
40 | Stainless Steel | SS316FR |  |  | Plate A | 0.009 | 0.57 | 0.86 | 0.025 | 0.005 | 11.25 | 16.85 | 2.06 | 0 | 0.0766 | 0 | 68.2944 | 0 | 0 | 0 | 0 | 0 | 0 | 0 | 0 | 0 | 0 | 0 | 0 | 0 | 0 |  | Hot Rolled | Hot-worked | 1050 |  |  | Water Quenched |  |  |  |  | 4 |  |  | No |  | Rod | Cylindrical | Standard | Uniaxial | 50 | 10 | 5 |  | unnotched |  |  |  | Constant Stress | 304 | 550 | 8759 |  | 27 | 30 |  |  |  |  | 954
40 | Stainless Steel | SS316FR |  |  | Plate A | 0.009 | 0.57 | 0.86 | 0.025 | 0.005 | 11.25 | 16.85 | 2.06 | 0 | 0.0766 | 0 | 68.2944 | 0 | 0 | 0 | 0 | 0 | 0 | 0 | 0 | 0 | 0 | 0 | 0 | 0 | 0 |  | Hot Rolled | Hot-worked | 1050 |  |  | Water Quenched |  |  |  |  | 4 |  |  | No |  | Rod | Cylindrical | Standard | Uniaxial | 50 | 10 | 5 |  | unnotched |  |  |  | Constant Stress | 284 | 550 | 10396 |  | 25 | 26 |  |  |  |  | 955
40 | Stainless Steel | SS316FR |  |  | Plate A | 0.009 | 0.57 | 0.86 | 0.025 | 0.005 | 11.25 | 16.85 | 2.06 | 0 | 0.0766 | 0 | 68.2944 | 0 | 0 | 0 | 0 | 0 | 0 | 0 | 0 | 0 | 0 | 0 | 0 | 0 | 0 |  | Hot Rolled | Hot-worked | 1050 |  |  | Water Quenched |  |  |  |  | 4 |  |  | No |  | Rod | Cylindrical | Standard | Uniaxial | 50 | 10 | 5 |  | unnotched |  |  |  | Constant Stress | 284 | 550 | 14112 |  | 22 | 30 |  |  |  |  | 956
40 | Stainless Steel | SS316FR |  |  | Plate A | 0.009 | 0.57 | 0.86 | 0.025 | 0.005 | 11.25 | 16.85 | 2.06 | 0 | 0.0766 | 0 | 68.2944 | 0 | 0 | 0 | 0 | 0 | 0 | 0 | 0 | 0 | 0 | 0 | 0 | 0 | 0 |  | Hot Rolled | Hot-worked | 1050 |  |  | Water Quenched |  |  |  |  | 4 |  |  | No |  | Rod | Cylindrical | Standard | Uniaxial | 50 | 10 | 5 |  | unnotched |  |  |  | Constant Stress | 274 | 550 | 12594 |  | 27 | 37 |  |  |  |  | 957
40 | Stainless Steel | SS316FR |  |  | Plate A | 0.009 | 0.57 | 0.86 | 0.025 | 0.005 | 11.25 | 16.85 | 2.06 | 0 | 0.0766 | 0 | 68.2944 | 0 | 0 | 0 | 0 | 0 | 0 | 0 | 0 | 0 | 0 | 0 | 0 | 0 | 0 |  | Hot Rolled | Hot-worked | 1050 |  |  | Water Quenched |  |  |  |  | 4 |  |  | No |  | Rod | Cylindrical | Standard | Uniaxial | 50 | 10 | 5 |  | unnotched |  |  |  | Constant Stress | 265 | 550 | 33966 |  | 27 | 40 |  |  |  |  | 958
40 | Stainless Steel | SS316FR |  |  | Plate A | 0.009 | 0.57 | 0.86 | 0.025 | 0.005 | 11.25 | 16.85 | 2.06 | 0 | 0.0766 | 0 | 68.2944 | 0 | 0 | 0 | 0 | 0 | 0 | 0 | 0 | 0 | 0 | 0 | 0 | 0 | 0 |  | Hot Rolled | Hot-worked | 1050 |  |  | Water Quenched |  |  |  |  | 4 |  |  | No |  | Rod | Cylindrical | Standard | Uniaxial | 50 | 10 | 5 |  | unnotched |  |  |  | Constant Stress | 255 | 550 | 73703 |  | 31 | 37 |  |  |  |  | 959
40 | Stainless Steel | SS316FR |  |  | Plate A | 0.009 | 0.57 | 0.86 | 0.025 | 0.005 | 11.25 | 16.85 | 2.06 | 0 | 0.0766 | 0 | 68.2944 | 0 | 0 | 0 | 0 | 0 | 0 | 0 | 0 | 0 | 0 | 0 | 0 | 0 | 0 |  | Hot Rolled | Hot-worked | 1050 |  |  | Water Quenched |  |  |  |  | 4 |  |  | No |  | Rod | Cylindrical | Standard | Uniaxial | 50 | 10 | 5 |  | unnotched |  |  |  | Constant Stress | 245 | 550 | 94177 |  | 28 | 45 |  |  |  |  | 960
40 | Stainless Steel | SS316FR |  |  | Plate A | 0.009 | 0.57 | 0.86 | 0.025 | 0.005 | 11.25 | 16.85 | 2.06 | 0 | 0.0766 | 0 | 68.2944 | 0 | 0 | 0 | 0 | 0 | 0 | 0 | 0 | 0 | 0 | 0 | 0 | 0 | 0 |  | Hot Rolled | Hot-worked | 1050 |  |  | Water Quenched |  |  |  |  | 4 |  |  | No |  | Rod | Cylindrical | Standard | Uniaxial | 50 | 10 | 5 |  | unnotched |  |  |  | Constant Stress | 225 | 550 | 82287 | [7 empty] | 961
40 | Stainless Steel | SS316FR |  |  | Plate A | 0.009 | 0.57 | 0.86 | 0.025 | 0.005 | 11.25 | 16.85 | 2.06 | 0 | 0.0766 | 0 | 68.2944 | 0 | 0 | 0 | 0 | 0 | 0 | 0 | 0 | 0 | 0 | 0 | 0 | 0 | 0 |  | Hot Rolled | Hot-worked | 1050 |  |  | Water Quenched |  |  |  |  | 4 |  |  | No |  | Rod | Cylindrical | Standard | Uniaxial | 50 | 10 | 5 |  | unnotched |  |  |  | Constant Stress | 265 | 600 | 242 |  | 47 | 59 |  |  |  |  | 962
40 | Stainless Steel | SS316FR |  |  | Plate A | 0.009 | 0.57 | 0.86 | 0.025 | 0.005 | 11.25 | 16.85 | 2.06 | 0 | 0.0766 | 0 | 68.2944 | 0 | 0 | 0 | 0 | 0 | 0 | 0 | 0 | 0 | 0 | 0 | 0 | 0 | 0 |  | Hot Rolled | Hot-worked | 1050 |  |  | Water Quenched |  |  |  |  | 4 |  |  | No |  | Rod | Cylindrical | Standard | Uniaxial | 50 | 10 | 5 |  | unnotched |  |  |  | Constant Stress | 245 | 600 | 1318 |  | 54 | 58 |  |  |  |  | 963
40 | Stainless Steel | SS316FR |  |  | Plate A | 0.009 | 0.57 | 0.86 | 0.025 | 0.005 | 11.25 | 16.85 | 2.06 | 0 | 0.0766 | 0 | 68.2944 | 0 | 0 | 0 | 0 | 0 | 0 | 0 | 0 | 0 | 0 | 0 | 0 | 0 | 0 |  | Hot Rolled | Hot-worked | 1050 |  |  | Water Quenched |  |  |  |  | 4 |  |  | No |  | Rod | Cylindrical | Standard | Uniaxial | 50 | 10 | 5 |  | unnotched |  |  |  | Constant Stress | 225 | 600 | 5851 |  | 41 | 60 |  |  |  |  | 964
40 | Stainless Steel | SS316FR |  |  | Plate A | 0.009 | 0.57 | 0.86 | 0.025 | 0.005 | 11.25 | 16.85 | 2.06 | 0 | 0.0766 | 0 | 68.2944 | 0 | 0 | 0 | 0 | 0 | 0 | 0 | 0 | 0 | 0 | 0 | 0 | 0 | 0 |  | Hot Rolled | Hot-worked | 1050 |  |  | Water Quenched |  |  |  |  | 4 |  |  | No |  | Rod | Cylindrical | Standard | Uniaxial | 50 | 10 | 5 |  | unnotched |  |  |  | Constant Stress | 206 | 600 | 13288 |  | 38 | 66 |  |  |  |  | 965
40 | Stainless Steel | SS316FR |  |  | Plate A | 0.009 | 0.57 | 0.86 | 0.025 | 0.005 | 11.25 | 16.85 | 2.06 | 0 | 0.0766 | 0 | 68.2944 | 0 | 0 | 0 | 0 | 0 | 0 | 0 | 0 | 0 | 0 | 0 | 0 | 0 | 0 |  | Hot Rolled | Hot-worked | 1050 |  |  | Water Quenched |  |  |  |  | 4 |  |  | No |  | Rod | Cylindrical | Standard | Uniaxial | 50 | 10 | 5 |  | unnotched |  |  |  | Constant Stress | 196 | 600 | 17435 |  | 36 | 71 |  |  |  |  | 966
40 | Stainless Steel | SS316FR |  |  | Plate A | 0.009 | 0.57 | 0.86 | 0.025 | 0.005 | 11.25 | 16.85 | 2.06 | 0 | 0.0766 | 0 | 68.2944 | 0 | 0 | 0 | 0 | 0 | 0 | 0 | 0 | 0 | 0 | 0 | 0 | 0 | 0 |  | Hot Rolled | Hot-worked | 1050 |  |  | Water Quenched |  |  |  |  | 4 |  |  | No |  | Rod | Cylindrical | Standard | Uniaxial | 50 | 10 | 5 |  | unnotched |  |  |  | Constant Stress | 176 | 600 | 34244 |  | 43 | 70 |  |  |  |  | 967
40 | Stainless Steel | SS316FR |  |  | Plate A | 0.009 | 0.57 | 0.86 | 0.025 | 0.005 | 11.25 | 16.85 | 2.06 | 0 | 0.0766 | 0 | 68.2944 | 0 | 0 | 0 | 0 | 0 | 0 | 0 | 0 | 0 | 0 | 0 | 0 | 0 | 0 |  | Hot Rolled | Hot-worked | 1050 |  |  | Water Quenched |  |  |  |  | 4 |  |  | No |  | Rod | Cylindrical | Standard | Uniaxial | 50 | 10 | 5 |  | unnotched |  |  |  | Constant Stress | 196 | 650 | 179 |  | 59 | 70 |  |  |  |  | 968
40 | Stainless Steel | SS316FR |  |  | Plate A | 0.009 | 0.57 | 0.86 | 0.025 | 0.005 | 11.25 | 16.85 | 2.06 | 0 | 0.0766 | 0 | 68.2944 | 0 | 0 | 0 | 0 | 0 | 0 | 0 | 0 | 0 | 0 | 0 | 0 | 0 | 0 |  | Hot Rolled | Hot-worked | 1050 |  |  | Water Quenched |  |  |  |  | 4 |  |  | No |  | Rod | Cylindrical | Standard | Uniaxial | 50 | 10 | 5 |  | unnotched |  |  |  | Constant Stress | 176 | 650 | 1053 |  | 69 | 66 |  |  |  |  | 969
40 | Stainless Steel | SS316FR |  |  | Plate A | 0.009 | 0.57 | 0.86 | 0.025 | 0.005 | 11.25 | 16.85 | 2.06 | 0 | 0.0766 | 0 | 68.2944 | 0 | 0 | 0 | 0 | 0 | 0 | 0 | 0 | 0 | 0 | 0 | 0 | 0 | 0 |  | Hot Rolled | Hot-worked | 1050 |  |  | Water Quenched |  |  |  |  | 4 |  |  | No |  | Rod | Cylindrical | Standard | Uniaxial | 50 | 10 | 5 |  | unnotched |  |  |  | Constant Stress | 137 | 650 | 4356 |  | 46 | 74 |  |  |  |  | 970
40 | Stainless Steel | SS316FR |  |  | Plate B | 0.008 | 0.54 | 0.84 | 0.027 | 0.004 | 11.16 | 16.83 | 2.1 | 0 | 0.0754 | 0 | 68.4156 | 0 | 0 | 0 | 0 | 0 | 0 | 0 | 0 | 0 | 0 | 0 | 0 | 0 | 0 |  | Hot Rolled | Hot-worked | 1050 | 1250 | 16 | Water Quenched |  |  |  |  | 5 |  |  | No |  | Rod | Cylindrical | Standard | Uniaxial | 50 | 10 | 5 |  | unnotched |  |  |  | Constant Stress | 353 | 550 | 552 |  | 51 | 73 |  |  |  |  | 971
40 | Stainless Steel | SS316FR |  |  | Plate B | 0.008 | 0.54 | 0.84 | 0.027 | 0.004 | 11.16 | 16.83 | 2.1 | 0 | 0.0754 | 0 | 68.4156 | 0 | 0 | 0 | 0 | 0 | 0 | 0 | 0 | 0 | 0 | 0 | 0 | 0 | 0 |  | Hot Rolled | Hot-worked | 1050 | 1250 | 16 | Water Quenched |  |  |  |  | 5 |  |  | No |  | Rod | Cylindrical | Standard | Uniaxial | 50 | 10 | 5 |  | unnotched |  |  |  | Constant Stress | 333 | 550 | 911 |  | 42 | 70 |  |  |  |  | 972
40 | Stainless Steel | SS316FR |  |  | Plate B | 0.008 | 0.54 | 0.84 | 0.027 | 0.004 | 11.16 | 16.83 | 2.1 | 0 | 0.0754 | 0 | 68.4156 | 0 | 0 | 0 | 0 | 0 | 0 | 0 | 0 | 0 | 0 | 0 | 0 | 0 | 0 |  | Hot Rolled | Hot-worked | 1050 | 1250 | 16 | Water Quenched |  |  |  |  | 5 |  |  | No |  | Rod | Cylindrical | Standard | Uniaxial | 50 | 10 | 5 |  | unnotched |  |  |  | Constant Stress | 314 | 550 | 3089 |  | 46 | 68 |  |  |  |  | 973
40 | Stainless Steel | SS316FR |  |  | Plate B | 0.008 | 0.54 | 0.84 | 0.027 | 0.004 | 11.16 | 16.83 | 2.1 | 0 | 0.0754 | 0 | 68.4156 | 0 | 0 | 0 | 0 | 0 | 0 | 0 | 0 | 0 | 0 | 0 | 0 | 0 | 0 |  | Hot Rolled | Hot-worked | 1050 | 1250 | 16 | Water Quenched |  |  |  |  | 5 |  |  | No |  | Rod | Cylindrical | Standard | Uniaxial | 50 | 10 | 5 |  | unnotched |  |  |  | Constant Stress | 304 | 550 | 3528 |  | 42 | 63 |  |  |  |  | 974
40 | Stainless Steel | SS316FR |  |  | Plate B | 0.008 | 0.54 | 0.84 | 0.027 | 0.004 | 11.16 | 16.83 | 2.1 | 0 | 0.0754 | 0 | 68.4156 | 0 | 0 | 0 | 0 | 0 | 0 | 0 | 0 | 0 | 0 | 0 | 0 | 0 | 0 |  | Hot Rolled | Hot-worked | 1050 | 1250 | 16 | Water Quenched |  |  |  |  | 5 |  |  | No |  | Rod | Cylindrical | Standard | Uniaxial | 50 | 10 | 5 |  | unnotched |  |  |  | Constant Stress | 284 | 550 | 8166 |  | 37 | 44 |  |  |  |  | 975
40 | Stainless Steel | SS316FR |  |  | Plate B | 0.008 | 0.54 | 0.84 | 0.027 | 0.004 | 11.16 | 16.83 | 2.1 | 0 | 0.0754 | 0 | 68.4156 | 0 | 0 | 0 | 0 | 0 | 0 | 0 | 0 | 0 | 0 | 0 | 0 | 0 | 0 |  | Hot Rolled | Hot-worked | 1050 | 1250 | 16 | Water Quenched |  |  |  |  | 5 |  |  | No |  | Rod | Cylindrical | Standard | Uniaxial | 50 | 10 | 5 |  | unnotched |  |  |  | Constant Stress | 274 | 550 | 18288 |  | 43 | 58 |  |  |  |  | 976
40 | Stainless Steel | SS316FR |  |  | Plate B | 0.008 | 0.54 | 0.84 | 0.027 | 0.004 | 11.16 | 16.83 | 2.1 | 0 | 0.0754 | 0 | 68.4156 | 0 | 0 | 0 | 0 | 0 | 0 | 0 | 0 | 0 | 0 | 0 | 0 | 0 | 0 |  | Hot Rolled | Hot-worked | 1050 | 1250 | 16 | Water Quenched |  |  |  |  | 5 |  |  | No |  | Rod | Cylindrical | Standard | Uniaxial | 50 | 10 | 5 |  | unnotched |  |  |  | Constant Stress | 274 | 550 | 25006 |  | 40 | 53 |  |  |  |  | 977
40 | Stainless Steel | SS316FR |  |  | Plate B | 0.008 | 0.54 | 0.84 | 0.027 | 0.004 | 11.16 | 16.83 | 2.1 | 0 | 0.0754 | 0 | 68.4156 | 0 | 0 | 0 | 0 | 0 | 0 | 0 | 0 | 0 | 0 | 0 | 0 | 0 | 0 |  | Hot Rolled | Hot-worked | 1050 | 1250 | 16 | Water Quenched |  |  |  |  | 5 |  |  | No |  | Rod | Cylindrical | Standard | Uniaxial | 50 | 10 | 5 |  | unnotched |  |  |  | Constant Stress | 265 | 550 | 31797 |  | 31 | 45 |  |  |  |  | 978
40 | Stainless Steel | SS316FR |  |  | Plate B | 0.008 | 0.54 | 0.84 | 0.027 | 0.004 | 11.16 | 16.83 | 2.1 | 0 | 0.0754 | 0 | 68.4156 | 0 | 0 | 0 | 0 | 0 | 0 | 0 | 0 | 0 | 0 | 0 | 0 | 0 | 0 |  | Hot Rolled | Hot-worked | 1050 | 1250 | 16 | Water Quenched |  |  |  |  | 5 |  |  | No |  | Rod | Cylindrical | Standard | Uniaxial | 50 | 10 | 5 |  | unnotched |  |  |  | Constant Stress | 245 | 550 | 51406 |  | 29 | 48 |  |  |  |  | 979
40 | Stainless Steel | SS316FR |  |  | Plate B | 0.008 | 0.54 | 0.84 | 0.027 | 0.004 | 11.16 | 16.83 | 2.1 | 0 | 0.0754 | 0 | 68.4156 | 0 | 0 | 0 | 0 | 0 | 0 | 0 | 0 | 0 | 0 | 0 | 0 | 0 | 0 |  | Hot Rolled | Hot-worked | 1050 | 1250 | 16 | Water Quenched |  |  |  |  | 5 |  |  | No |  | Rod | Cylindrical | Standard | Uniaxial | 50 | 10 | 5 |  | unnotched |  |  |  | Constant Stress | 255 | 600 | 482 |  | 59 | 71 |  |  |  |  | 980
40 | Stainless Steel | SS316FR |  |  | Plate B | 0.008 | 0.54 | 0.84 | 0.027 | 0.004 | 11.16 | 16.83 | 2.1 | 0 | 0.0754 | 0 | 68.4156 | 0 | 0 | 0 | 0 | 0 | 0 | 0 | 0 | 0 | 0 | 0 | 0 | 0 | 0 |  | Hot Rolled | Hot-worked | 1050 | 1250 | 16 | Water Quenched |  |  |  |  | 5 |  |  | No |  | Rod | Cylindrical | Standard | Uniaxial | 50 | 10 | 5 |  | unnotched |  |  |  | Constant Stress | 235 | 600 | 1073 |  | 42 | 67 |  |  |  |  | 981
40 | Stainless Steel | SS316FR |  |  | Plate B | 0.008 | 0.54 | 0.84 | 0.027 | 0.004 | 11.16 | 16.83 | 2.1 | 0 | 0.0754 | 0 | 68.4156 | 0 | 0 | 0 | 0 | 0 | 0 | 0 | 0 | 0 | 0 | 0 | 0 | 0 | 0 |  | Hot Rolled | Hot-worked | 1050 | 1250 | 16 | Water Quenched |  |  |  |  | 5 |  |  | No |  | Rod | Cylindrical | Standard | Uniaxial | 50 | 10 | 5 |  | unnotched |  |  |  | Constant Stress | 216 | 600 | 4253 |  | 53 | 62 |  |  |  |  | 982
40 | Stainless Steel | SS316FR |  |  | Plate B | 0.008 | 0.54 | 0.84 | 0.027 | 0.004 | 11.16 | 16.83 | 2.1 | 0 | 0.0754 | 0 | 68.4156 | 0 | 0 | 0 | 0 | 0 | 0 | 0 | 0 | 0 | 0 | 0 | 0 | 0 | 0 |  | Hot Rolled | Hot-worked | 1050 | 1250 | 16 | Water Quenched |  |  |  |  | 5 |  |  | No |  | Rod | Cylindrical | Standard | Uniaxial | 50 | 10 | 5 |  | unnotched |  |  |  | Constant Stress | 206 | 600 | 13720 |  | 39 | 62 |  |  |  |  | 983
40 | Stainless Steel | SS316FR |  |  | Plate B | 0.008 | 0.54 | 0.84 | 0.027 | 0.004 | 11.16 | 16.83 | 2.1 | 0 | 0.0754 | 0 | 68.4156 | 0 | 0 | 0 | 0 | 0 | 0 | 0 | 0 | 0 | 0 | 0 | 0 | 0 | 0 |  | Hot Rolled | Hot-worked | 1050 | 1250 | 16 | Water Quenched |  |  |  |  | 5 |  |  | No |  | Rod | Cylindrical | Standard | Uniaxial | 50 | 10 | 5 |  | unnotched |  |  |  | Constant Stress | 196 | 600 | 20880 |  | 53 | 54 |  |  |  |  | 984
40 | Stainless Steel | SS316FR |  |  | Plate B | 0.008 | 0.54 | 0.84 | 0.027 | 0.004 | 11.16 | 16.83 | 2.1 | 0 | 0.0754 | 0 | 68.4156 | 0 | 0 | 0 | 0 | 0 | 0 | 0 | 0 | 0 | 0 | 0 | 0 | 0 | 0 |  | Hot Rolled | Hot-worked | 1050 | 1250 | 16 | Water Quenched |  |  |  |  | 5 |  |  | No |  | Rod | Cylindrical | Standard | Uniaxial | 50 | 10 | 5 |  | unnotched |  |  |  | Constant Stress | 196 | 650 | 299 |  | 65 | 72 |  |  |  |  | 985
40 | Stainless Steel | SS316FR |  |  | Plate B | 0.008 | 0.54 | 0.84 | 0.027 | 0.004 | 11.16 | 16.83 | 2.1 | 0 | 0.0754 | 0 | 68.4156 | 0 | 0 | 0 | 0 | 0 | 0 | 0 | 0 | 0 | 0 | 0 | 0 | 0 | 0 |  | Hot Rolled | Hot-worked | 1050 | 1250 | 16 | Water Quenched |  |  |  |  | 5 |  |  | No |  | Rod | Cylindrical | Standard | Uniaxial | 50 | 10 | 5 |  | unnotched |  |  |  | Constant Stress | 176 | 650 | 853 |  | 57 | 65 |  |  |  |  | 986
40 | Stainless Steel | SS316FR |  |  | Plate B | 0.008 | 0.54 | 0.84 | 0.027 | 0.004 | 11.16 | 16.83 | 2.1 | 0 | 0.0754 | 0 | 68.4156 | 0 | 0 | 0 | 0 | 0 | 0 | 0 | 0 | 0 | 0 | 0 | 0 | 0 | 0 |  | Hot Rolled | Hot-worked | 1050 | 1250 | 16 | Water Quenched |  |  |  |  | 5 |  |  | No |  | Rod | Cylindrical | Standard | Uniaxial | 50 | 10 | 5 |  | unnotched |  |  |  | Constant Stress | 167 | 650 | 2770 |  | 63 | 60 |  |  |  |  | 987
40 | Stainless Steel | SS316FR |  |  | Plate C | 0.009 | 0.55 | 0.84 | 0.024 | 0.007 | 11.25 | 17 | 2.11 | 0 | 0.0751 | 0 | 68.1349 | 0 | 0 | 0 | 0 | 0 | 0 | 0 | 0 | 0 | 0 | 0 | 0 | 0 | 0 |  | Hot Rolled | Hot-worked | 1050 | 1250 | 16 | Water Quenched |  |  |  |  | 4 |  |  | No |  | Rod | Cylindrical | Standard | Uniaxial | 50 | 10 | 5 |  | unnotched |  |  |  | Constant Stress | 314 | 550 | 1291 |  | 31 | 46 |  |  |  |  | 988
40 | Stainless Steel | SS316FR |  |  | Plate C | 0.009 | 0.55 | 0.84 | 0.024 | 0.007 | 11.25 | 17 | 2.11 | 0 | 0.0751 | 0 | 68.1349 | 0 | 0 | 0 | 0 | 0 | 0 | 0 | 0 | 0 | 0 | 0 | 0 | 0 | 0 |  | Hot Rolled | Hot-worked | 1050 | 1250 | 16 | Water Quenched |  |  |  |  | 4 |  |  | No |  | Rod | Cylindrical | Standard | Uniaxial | 50 | 10 | 5 |  | unnotched |  |  |  | Constant Stress | 304 | 550 | 3564 |  | 35 | 44 |  |  |  |  | 989
40 | Stainless Steel | SS316FR |  |  | Plate C | 0.009 | 0.55 | 0.84 | 0.024 | 0.007 | 11.25 | 17 | 2.11 | 0 | 0.0751 | 0 | 68.1349 | 0 | 0 | 0 | 0 | 0 | 0 | 0 | 0 | 0 | 0 | 0 | 0 | 0 | 0 |  | Hot Rolled | Hot-worked | 1050 | 1250 | 16 | Water Quenched |  |  |  |  | 4 |  |  | No |  | Rod | Cylindrical | Standard | Uniaxial | 50 | 10 | 5 |  | unnotched |  |  |  | Constant Stress | 294 | 550 | 3096 |  | 28 | 45 |  |  |  |  | 990
40 | Stainless Steel | SS316FR |  |  | Plate C | 0.009 | 0.55 | 0.84 | 0.024 | 0.007 | 11.25 | 17 | 2.11 | 0 | 0.0751 | 0 | 68.1349 | 0 | 0 | 0 | 0 | 0 | 0 | 0 | 0 | 0 | 0 | 0 | 0 | 0 | 0 |  | Hot Rolled | Hot-worked | 1050 | 1250 | 16 | Water Quenched |  |  |  |  | 4 |  |  | No |  | Rod | Cylindrical | Standard | Uniaxial | 50 | 10 | 5 |  | unnotched |  |  |  | Constant Stress | 274 | 550 | 12900 |  | 29 | 42 |  |  |  |  | 991
40 | Stainless Steel | SS316FR |  |  | Forging | 0.008 | 0.48 | 0.82 | 0.025 | 0.003 | 11.41 | 16.57 | 2.03 | 0 | 0.0935 | 0 | 68.5605 | 0 | 0 | 0 | 0 | 0 | 0 | 0 | 0 | 0 | 0 | 0 | 0 | 0 | 0 |  | Forging | Hot-worked | 1050 |  | 7 | Water Quenched |  |  |  |  | 1.1 |  |  | No |  | Rod | Cylindrical | Standard | Uniaxial | 50 | 10 | 5 |  | unnotched |  |  |  | Constant Stress | 353 | 550 | 12 |  | 51 | 79 |  |  |  |  | 992
40 | Stainless Steel | SS316FR |  |  | Forging | 0.008 | 0.48 | 0.82 | 0.025 | 0.003 | 11.41 | 16.57 | 2.03 | 0 | 0.0935 | 0 | 68.5605 | 0 | 0 | 0 | 0 | 0 | 0 | 0 | 0 | 0 | 0 | 0 | 0 | 0 | 0 |  | Forging | Hot-worked | 1050 |  | 7 | Water Quenched |  |  |  |  | 1.1 |  |  | No |  | Rod | Cylindrical | Standard | Uniaxial | 50 | 10 | 5 |  | unnotched |  |  |  | Constant Stress | 333 | 550 | 88 |  | 47 | 74 |  |  |  |  | 993
40 | Stainless Steel | SS316FR |  |  | Forging | 0.008 | 0.48 | 0.82 | 0.025 | 0.003 | 11.41 | 16.57 | 2.03 | 0 | 0.0935 | 0 | 68.5605 | 0 | 0 | 0 | 0 | 0 | 0 | 0 | 0 | 0 | 0 | 0 | 0 | 0 | 0 |  | Forging | Hot-worked | 1050 |  | 7 | Water Quenched |  |  |  |  | 1.1 |  |  | No |  | Rod | Cylindrical | Standard | Uniaxial | 50 | 10 | 5 |  | unnotched |  |  |  | Constant Stress | 314 | 550 | 836 |  | 46 | 59 |  |  |  |  | 994
40 | Stainless Steel | SS316FR |  |  | Forging | 0.008 | 0.48 | 0.82 | 0.025 | 0.003 | 11.41 | 16.57 | 2.03 | 0 | 0.0935 | 0 | 68.5605 | 0 | 0 | 0 | 0 | 0 | 0 | 0 | 0 | 0 | 0 | 0 | 0 | 0 | 0 |  | Forging | Hot-worked | 1050 |  | 7 | Water Quenched |  |  |  |  | 1.1 |  |  | No |  | Rod | Cylindrical | Standard | Uniaxial | 50 | 10 | 5 |  | unnotched |  |  |  | Constant Stress | 294 | 550 | 5123 |  | 37 | 47 |  |  |  |  | 995
40 | Stainless Steel | SS316FR |  |  | Forging | 0.008 | 0.48 | 0.82 | 0.025 | 0.003 | 11.41 | 16.57 | 2.03 | 0 | 0.0935 | 0 | 68.5605 | 0 | 0 | 0 | 0 | 0 | 0 | 0 | 0 | 0 | 0 | 0 | 0 | 0 | 0 |  | Forging | Hot-worked | 1050 |  | 7 | Water Quenched |  |  |  |  | 1.1 |  |  | No |  | Rod | Cylindrical | Standard | Uniaxial | 50 | 10 | 5 |  | unnotched |  |  |  | Constant Stress | 274 | 550 | 12740 |  | 30 | 45 |  |  |  |  | 996
40 | Stainless Steel | SS316FR |  |  | Forging | 0.008 | 0.48 | 0.82 | 0.025 | 0.003 | 11.41 | 16.57 | 2.03 | 0 | 0.0935 | 0 | 68.5605 | 0 | 0 | 0 | 0 | 0 | 0 | 0 | 0 | 0 | 0 | 0 | 0 | 0 | 0 |  | Forging | Hot-worked | 1050 |  | 7 | Water Quenched |  |  |  |  | 1.1 |  |  | No |  | Rod | Cylindrical | Standard | Uniaxial | 50 | 10 | 5 |  | unnotched |  |  |  | Constant Stress | 265 | 550 | 9499 |  | 34 | 31 |  |  |  |  | 997
40 | Stainless Steel | SS316FR |  |  | Forging | 0.008 | 0.48 | 0.82 | 0.025 | 0.003 | 11.41 | 16.57 | 2.03 | 0 | 0.0935 | 0 | 68.5605 | 0 | 0 | 0 | 0 | 0 | 0 | 0 | 0 | 0 | 0 | 0 | 0 | 0 | 0 |  | Forging | Hot-worked | 1050 |  | 7 | Water Quenched |  |  |  |  | 1.1 |  |  | No |  | Rod | Cylindrical | Standard | Uniaxial | 50 | 10 | 5 |  | unnotched |  |  |  | Constant Stress | 245 | 550 | 66562 |  | 21 | 25 |  |  |  |  | 998
40 | Stainless Steel | SS316FR |  |  | Forging | 0.008 | 0.48 | 0.82 | 0.025 | 0.003 | 11.41 | 16.57 | 2.03 | 0 | 0.0935 | 0 | 68.5605 | 0 | 0 | 0 | 0 | 0 | 0 | 0 | 0 | 0 | 0 | 0 | 0 | 0 | 0 |  | Forging | Hot-worked | 1050 |  | 7 | Water Quenched |  |  |  |  | 1.1 |  |  | No |  | Rod | Cylindrical | Standard | Uniaxial | 50 | 10 | 5 |  | unnotched |  |  |  | Constant Stress | 311 | 600 | 8 |  | 57 | 70 |  |  |  |  | 999
40 | Stainless Steel | SS316FR |  |  | Forging | 0.008 | 0.48 | 0.82 | 0.025 | 0.003 | 11.41 | 16.57 | 2.03 | 0 | 0.0935 | 0 | 68.5605 | 0 | 0 | 0 | 0 | 0 | 0 | 0 | 0 | 0 | 0 | 0 | 0 | 0 | 0 |  | Forging | Hot-worked | 1050 |  | 7 | Water Quenched |  |  |  |  | 1.1 |  |  | No |  | Rod | Cylindrical | Standard | Uniaxial | 50 | 10 | 5 |  | unnotched |  |  |  | Constant Stress | 311 | 600 | 14 |  | 61 | 68 |  |  |  |  | 1000
40 | Stainless Steel | SS316FR |  |  | Forging | 0.008 | 0.48 | 0.82 | 0.025 | 0.003 | 11.41 | 16.57 | 2.03 | 0 | 0.0935 | 0 | 68.5605 | 0 | 0 | 0 | 0 | 0 | 0 | 0 | 0 | 0 | 0 | 0 | 0 | 0 | 0 |  | Forging | Hot-worked | 1050 |  | 7 | Water Quenched |  |  |  |  | 1.1 |  |  | No |  | Rod | Cylindrical | Standard | Uniaxial | 50 | 10 | 5 |  | unnotched |  |  |  | Constant Stress | 284 | 600 | 62 |  | 50 | 66 |  |  |  |  | 1001
40 | Stainless Steel | SS316FR |  |  | Forging | 0.008 | 0.48 | 0.82 | 0.025 | 0.003 | 11.41 | 16.57 | 2.03 | 0 | 0.0935 | 0 | 68.5605 | 0 | 0 | 0 | 0 | 0 | 0 | 0 | 0 | 0 | 0 | 0 | 0 | 0 | 0 |  | Forging | Hot-worked | 1050 |  | 7 | Water Quenched |  |  |  |  | 1.1 |  |  | No |  | Rod | Cylindrical | Standard | Uniaxial | 50 | 10 | 5 |  | unnotched |  |  |  | Constant Stress | 265 | 600 | 210 |  | 55 | 57 |  |  |  |  | 1002
40 | Stainless Steel | SS316FR |  |  | Forging | 0.008 | 0.48 | 0.82 | 0.025 | 0.003 | 11.41 | 16.57 | 2.03 | 0 | 0.0935 | 0 | 68.5605 | 0 | 0 | 0 | 0 | 0 | 0 | 0 | 0 | 0 | 0 | 0 | 0 | 0 | 0 |  | Forging | Hot-worked | 1050 |  | 7 | Water Quenched |  |  |  |  | 1.1 |  |  | No |  | Rod | Cylindrical | Standard | Uniaxial | 50 | 10 | 5 |  | unnotched |  |  |  | Constant Stress | 255 | 600 | 630 |  | 42 | 42 |  |  |  |  | 1003
40 | Stainless Steel | SS316FR |  |  | Forging | 0.008 | 0.48 | 0.82 | 0.025 | 0.003 | 11.41 | 16.57 | 2.03 | 0 | 0.0935 | 0 | 68.5605 | 0 | 0 | 0 | 0 | 0 | 0 | 0 | 0 | 0 | 0 | 0 | 0 | 0 | 0 |  | Forging | Hot-worked | 1050 |  | 7 | Water Quenched |  |  |  |  | 1.1 |  |  | No |  | Rod | Cylindrical | Standard | Uniaxial | 50 | 10 | 5 |  | unnotched |  |  |  | Constant Stress | 245 | 600 | 736 |  | 43 | 51 |  |  |  |  | 1004
40 | Stainless Steel | SS316FR |  |  | Forging | 0.008 | 0.48 | 0.82 | 0.025 | 0.003 | 11.41 | 16.57 | 2.03 | 0 | 0.0935 | 0 | 68.5605 | 0 | 0 | 0 | 0 | 0 | 0 | 0 | 0 | 0 | 0 | 0 | 0 | 0 | 0 |  | Forging | Hot-worked | 1050 |  | 7 | Water Quenched |  |  |  |  | 1.1 |  |  | No |  | Rod | Cylindrical | Standard | Uniaxial | 50 | 10 | 5 |  | unnotched |  |  |  | Constant Stress | 235 | 600 | 2286 |  | 43 | 47 |  |  |  |  | 1005
40 | Stainless Steel | SS316FR |  |  | Forging | 0.008 | 0.48 | 0.82 | 0.025 | 0.003 | 11.41 | 16.57 | 2.03 | 0 | 0.0935 | 0 | 68.5605 | 0 | 0 | 0 | 0 | 0 | 0 | 0 | 0 | 0 | 0 | 0 | 0 | 0 | 0 |  | Forging | Hot-worked | 1050 |  | 7 | Water Quenched |  |  |  |  | 1.1 |  |  | No |  | Rod | Cylindrical | Standard | Uniaxial | 50 | 10 | 5 |  | unnotched |  |  |  | Constant Stress | 225 | 600 | 1392 |  | 57 | 51 |  |  |  |  | 1006
40 | Stainless Steel | SS316FR |  |  | Forging | 0.008 | 0.48 | 0.82 | 0.025 | 0.003 | 11.41 | 16.57 | 2.03 | 0 | 0.0935 | 0 | 68.5605 | 0 | 0 | 0 | 0 | 0 | 0 | 0 | 0 | 0 | 0 | 0 | 0 | 0 | 0 |  | Forging | Hot-worked | 1050 |  | 7 | Water Quenched |  |  |  |  | 1.1 |  |  | No |  | Rod | Cylindrical | Standard | Uniaxial | 50 | 10 | 5 |  | unnotched |  |  |  | Constant Stress | 206 | 600 | 8027 |  | 45 | 56 |  |  |  |  | 1007
40 | Stainless Steel | SS316FR |  |  | Forging | 0.008 | 0.48 | 0.82 | 0.025 | 0.003 | 11.41 | 16.57 | 2.03 | 0 | 0.0935 | 0 | 68.5605 | 0 | 0 | 0 | 0 | 0 | 0 | 0 | 0 | 0 | 0 | 0 | 0 | 0 | 0 |  | Forging | Hot-worked | 1050 |  | 7 | Water Quenched |  |  |  |  | 1.1 |  |  | No |  | Rod | Cylindrical | Standard | Uniaxial | 50 | 10 | 5 |  | unnotched |  |  |  | Constant Stress | 176 | 600 | 35108 |  | 54 | 63 |  |  |  |  | 1008
40 | Stainless Steel | SS316FR |  |  | Forging | 0.008 | 0.48 | 0.82 | 0.025 | 0.003 | 11.41 | 16.57 | 2.03 | 0 | 0.0935 | 0 | 68.5605 | 0 | 0 | 0 | 0 | 0 | 0 | 0 | 0 | 0 | 0 | 0 | 0 | 0 | 0 |  | Forging | Hot-worked | 1050 |  | 7 | Water Quenched |  |  |  |  | 1.1 |  |  | No |  | Rod | Cylindrical | Standard | Uniaxial | 50 | 10 | 5 |  | unnotched |  |  |  | Constant Stress | 196 | 650 | 264 |  | 54 | 57 |  |  |  |  | 1009
40 | Stainless Steel | SS316FR |  |  | Forging | 0.008 | 0.48 | 0.82 | 0.025 | 0.003 | 11.41 | 16.57 | 2.03 | 0 | 0.0935 | 0 | 68.5605 | 0 | 0 | 0 | 0 | 0 | 0 | 0 | 0 | 0 | 0 | 0 | 0 | 0 | 0 |  | Forging | Hot-worked | 1050 |  | 7 | Water Quenched |  |  |  |  | 1.1 |  |  | No |  | Rod | Cylindrical | Standard | Uniaxial | 50 | 10 | 5 |  | unnotched |  |  |  | Constant Stress | 186 | 650 | 398 |  | 54 | 54 |  |  |  |  | 1010
40 | Stainless Steel | SS316FR |  |  | Forging | 0.008 | 0.48 | 0.82 | 0.025 | 0.003 | 11.41 | 16.57 | 2.03 | 0 | 0.0935 | 0 | 68.5605 | 0 | 0 | 0 | 0 | 0 | 0 | 0 | 0 | 0 | 0 | 0 | 0 | 0 | 0 |  | Forging | Hot-worked | 1050 |  | 7 | Water Quenched |  |  |  |  | 1.1 |  |  | No |  | Rod | Cylindrical | Standard | Uniaxial | 50 | 10 | 5 |  | unnotched |  |  |  | Constant Stress | 176 | 650 | 959 |  | 54 | 58 |  |  |  |  | 1011
41 | Stainless Steel | SS316L |  |  |  | 0.03 | 0.75 | 2 | 0.03 | 0.015 | 12 | 17.5 | 2.25 | 0 | 0.1 | 0 | 64.475 | 0 | 0 | 0.75 | 0 | 0 | 0 | 0 | 0 | 0 | 0 | 0 | 0.1 | 0 | 0 | Addative Manufactured | [13 empty] | No |  | Rod | Cylindrical | Sub-Size | Uniaxial | 36 | 7.98 |  |  | unnotched |  |  |  | Constant Stress | 119 | 650 | 2004 | 2.8e-06 | 1.4 | [5 empty] | 1012
41 | Stainless Steel | SS316L |  |  |  | 0.03 | 0.75 | 2 | 0.03 | 0.015 | 12 | 17.5 | 2.25 | 0 | 0.1 | 0 | 64.475 | 0 | 0 | 0.75 | 0 | 0 | 0 | 0 | 0 | 0 | 0 | 0 | 0.1 | 0 | 0 | Addative Manufactured | [13 empty] | No |  | Rod | Cylindrical | Sub-Size | Uniaxial | 36 | 7.98 |  |  | unnotched |  |  |  | Constant Stress | 124 | 650 | 1776 | 3.5e-06 | 1.7 | [5 empty] | 1013
41 | Stainless Steel | SS316L |  |  |  | 0.03 | 0.75 | 2 | 0.03 | 0.015 | 12 | 17.5 | 2.25 | 0 | 0.1 | 0 | 64.475 | 0 | 0 | 0.75 | 0 | 0 | 0 | 0 | 0 | 0 | 0 | 0 | 0.1 | 0 | 0 | Addative Manufactured | [13 empty] | No |  | Rod | Cylindrical | Sub-Size | Uniaxial | 36 | 7.98 |  |  | unnotched |  |  |  | Constant Stress | 133 | 650 | 2016 | 2.4e-06 | 1.5 | [5 empty] | 1014
41 | Stainless Steel | SS316L |  |  |  | 0.03 | 0.75 | 2 | 0.03 | 0.015 | 12 | 17.5 | 2.25 | 0 | 0.1 | 0 | 64.475 | 0 | 0 | 0.75 | 0 | 0 | 0 | 0 | 0 | 0 | 0 | 0 | 0.1 | 0 | 0 | Addative Manufactured | [13 empty] | No |  | Rod | Cylindrical | Sub-Size | Uniaxial | 36 | 7.98 |  |  | unnotched |  |  |  | Constant Stress | 142 | 650 | 2070 | 5.5e-06 | 1.6 | [5 empty] | 1015
41 | Stainless Steel | SS316L |  |  |  | 0.03 | 0.75 | 2 | 0.03 | 0.015 | 12 | 17.5 | 2.25 | 0 | 0.1 | 0 | 64.475 | 0 | 0 | 0.75 | 0 | 0 | 0 | 0 | 0 | 0 | 0 | 0 | 0.1 | 0 | 0 | Addative Manufactured | [13 empty] | No |  | Rod | Cylindrical | Sub-Size | Uniaxial | 36 | 7.98 |  |  | unnotched |  |  |  | Constant Stress | 150 | 650 | 757 | 1.2e-06 | 1.9 | [5 empty] | 1016
41 | Stainless Steel | SS316L |  |  |  | 0.03 | 0.75 | 2 | 0.03 | 0.015 | 12 | 17.5 | 2.25 | 0 | 0.1 | 0 | 64.475 | 0 | 0 | 0.75 | 0 | 0 | 0 | 0 | 0 | 0 | 0 | 0 | 0.1 | 0 | 0 | Addative Manufactured | [13 empty] | No |  | Rod | Cylindrical | Sub-Size | Uniaxial | 36 | 7.98 |  |  | unnotched |  |  |  | Constant Stress | 88 | 650 | 3640 | [7 empty] | 1017
41 | Stainless Steel | SS316L |  |  |  | 0.03 | 0.75 | 2 | 0.03 | 0.015 | 12 | 17.5 | 2.25 | 0 | 0.1 | 0 | 64.475 | 0 | 0 | 0.75 | 0 | 0 | 0 | 0 | 0 | 0 | 0 | 0 | 0.1 | 0 | 0 | Addative Manufactured | [13 empty] | No |  | Rod | Cylindrical | Sub-Size | Uniaxial | 36 | 7.98 |  |  | unnotched |  |  |  | Constant Stress | 97 | 650 | 963 | 7.8e-06 | 1 | [5 empty] | 1018
41 | Stainless Steel | SS316L |  |  |  | 0.03 | 0.75 | 2 | 0.03 | 0.015 | 12 | 17.5 | 2.25 | 0 | 0.1 | 0 | 64.475 | 0 | 0 | 0.75 | 0 | 0 | 0 | 0 | 0 | 0 | 0 | 0 | 0.1 | 0 | 0 | Addative Manufactured | [13 empty] | No |  | Rod | Cylindrical | Sub-Size | Uniaxial | 36 | 7.98 |  |  | unnotched |  |  |  | Constant Stress | 111 | 650 | 1173 | 8.5e-06 | 2.3 | [5 empty] | 1019
41 | Stainless Steel | SS316L |  |  |  | 0.03 | 0.75 | 2 | 0.03 | 0.015 | 12 | 17.5 | 2.25 | 0 | 0.1 | 0 | 64.475 | 0 | 0 | 0.75 | 0 | 0 | 0 | 0 | 0 | 0 | 0 | 0 | 0.1 | 0 | 0 | Addative Manufactured | [13 empty] | No |  | Rod | Cylindrical | Sub-Size | Uniaxial | 36 | 7.98 |  |  | unnotched |  |  |  | Constant Stress | 119 | 650 | 591 | 1.8e-05 | 2.5 | [5 empty] | 1020
16 | Stainless Steel | SS316 |  |  |  | 0.0645 | 0.51 | 0 | 0.022 | 0.0188 | 13.86 | 16.46 | 2.44 | 0.02 | 0.0305 | 0.01 | 66.4004 | 0 | 0.0005 | 0.12 | 0 | 0 | 0 | 0 | 0 | 0.002 | 0.02 | 0.01 | 0.0043 | 0 | 0.007 |  | Mill-Annealed | Hot-worked |  | 1065 | [6 empty] | 5 |  |  | No |  | Rod | Cylindrical | Sub-Size | Uniaxial | 31.75 | 6.35 |  |  | unnotched |  |  |  |  | 207 | 593 | 3246 | 0.0023 | 21.66 | 25.53 |  |  |  |  | 2480
16 | Stainless Steel | SS316 |  |  |  | 0.0645 | 0.51 | 0 | 0.022 | 0.0188 | 13.86 | 16.46 | 2.44 | 0.02 | 0.0305 | 0.01 | 66.4004 | 0 | 0.0005 | 0.12 | 0 | 0 | 0 | 0 | 0 | 0.002 | 0.02 | 0.01 | 0.0043 | 0 | 0.007 |  | Mill-Annealed | Hot-worked |  | 1065 | [6 empty] | 5 |  |  | No |  | Rod | Cylindrical | Sub-Size | Uniaxial | 31.75 | 6.35 |  |  | unnotched |  |  |  |  | 207 | 649 | 110.7 | 0.148 | 44.48 | 43.63 |  |  |  |  | 2481
16 | Stainless Steel | SS316 |  |  |  | 0.0645 | 0.51 | 0 | 0.022 | 0.0188 | 13.86 | 16.46 | 2.44 | 0.02 | 0.0305 | 0.01 | 66.4004 | 0 | 0.0005 | 0.12 | 0 | 0 | 0 | 0 | 0 | 0.002 | 0.02 | 0.01 | 0.0043 | 0 | 0.007 |  | Mill-Annealed | Hot-worked |  | 1065 | [6 empty] | 5 |  |  | No |  | Rod | Cylindrical | Sub-Size | Uniaxial | 31.75 | 6.35 |  |  | unnotched |  |  |  |  | 172 | 649 | 523.3 | 0.025 | 46.67 | 48.85 |  |  |  |  | 2482
16 | Stainless Steel | SS316 |  |  |  | 0.0645 | 0.51 | 0 | 0.022 | 0.0188 | 13.86 | 16.46 | 2.44 | 0.02 | 0.0305 | 0.01 | 66.4004 | 0 | 0.0005 | 0.12 | 0 | 0 | 0 | 0 | 0 | 0.002 | 0.02 | 0.01 | 0.0043 | 0 | 0.007 |  | Mill-Annealed | Hot-worked |  | 1065 | [6 empty] | 5 |  |  | No |  | Rod | Cylindrical | Sub-Size | Uniaxial | 31.75 | 6.35 |  |  | unnotched |  |  |  |  | 138 | 649 | 1884.2 | 0.0076 | 45.21 | 43.43 |  |  |  |  | 2483
16 | Stainless Steel | SS316 |  |  |  | 0.0645 | 0.51 | 0 | 0.022 | 0.0188 | 13.86 | 16.46 | 2.44 | 0.02 | 0.0305 | 0.01 | 66.4004 | 0 | 0.0005 | 0.12 | 0 | 0 | 0 | 0 | 0 | 0.002 | 0.02 | 0.01 | 0.0043 | 0 | 0.007 |  | Mill-Annealed | Hot-worked |  | 1065 | [6 empty] | 5 |  |  | No |  | Rod | Cylindrical | Sub-Size | Uniaxial | 31.75 | 6.35 |  |  | unnotched |  |  |  |  | 96.5 | 649 | 10305.3 | 0.00016 | 31.45 | 33.11 |  |  |  |  | 2484
16 | Stainless Steel | SS316 |  |  |  | 0.0645 | 0.51 | 0 | 0.022 | 0.0188 | 13.86 | 16.46 | 2.44 | 0.02 | 0.0305 | 0.01 | 66.4004 | 0 | 0.0005 | 0.12 | 0 | 0 | 0 | 0 | 0 | 0.002 | 0.02 | 0.01 | 0.0043 | 0 | 0.007 |  | Mill-Annealed | Hot-worked |  | 1065 | [6 empty] | 5 |  |  | No |  | Rod | Cylindrical | Sub-Size | Uniaxial | 31.75 | 6.35 |  |  | unnotched |  |  |  |  | 83 | 704 | 2191.7 | 0.014 | 72.65 | 63.85 |  |  |  |  | 2485
16 | Stainless Steel | SS316 |  |  |  | 0.0645 | 0.51 | 0 | 0.022 | 0.0188 | 13.86 | 16.46 | 2.44 | 0.02 | 0.0305 | 0.01 | 66.4004 | 0 | 0.0005 | 0.12 | 0 | 0 | 0 | 0 | 0 | 0.002 | 0.02 | 0.01 | 0.0043 | 0 | 0.007 |  | Mill-Annealed | Hot-worked |  | 1065 | [6 empty] | 5 |  |  | No |  | Rod | Cylindrical | Sub-Size | Uniaxial | 31.75 | 6.35 |  |  | unnotched |  |  |  |  | 69 | 704 | 6609.5 | 0.028 | 45.4 | 44.73 |  |  |  |  | 2486
16 | Stainless Steel | SS316 |  |  |  | 0.0645 | 0.51 | 0 | 0.022 | 0.0188 | 13.86 | 16.46 | 2.44 | 0.02 | 0.0305 | 0.01 | 66.4004 | 0 | 0.0005 | 0.12 | 0 | 0 | 0 | 0 | 0 | 0.002 | 0.02 | 0.01 | 0.0043 | 0 | 0.007 |  | Mill-Annealed | Hot-worked |  | 1065 | [6 empty] | 5 |  |  | No |  | Rod | Cylindrical | Sub-Size | Uniaxial | 31.75 | 6.35 |  |  | unnotched |  |  |  |  | 96.5 | 760 | 100.8 | 0.35 | 90.74 | 74.93 |  |  |  |  | 2487
16 | Stainless Steel | SS316 |  |  |  | 0.0645 | 0.51 | 0 | 0.022 | 0.0188 | 13.86 | 16.46 | 2.44 | 0.02 | 0.0305 | 0.01 | 66.4004 | 0 | 0.0005 | 0.12 | 0 | 0 | 0 | 0 | 0 | 0.002 | 0.02 | 0.01 | 0.0043 | 0 | 0.007 |  | Mill-Annealed | Hot-worked |  | 1065 | [6 empty] | 5 |  |  | No |  | Rod | Cylindrical | Sub-Size | Uniaxial | 31.75 | 6.35 |  |  | unnotched |  |  |  |  | 276 | 538 | 3482.2 | 0.00095 | 12.22 | 10.21 |  |  |  |  | 2488
16 | Stainless Steel | SS316 |  |  |  | 0.0645 | 0.51 | 0 | 0.022 | 0.0188 | 13.86 | 16.46 | 2.44 | 0.02 | 0.0305 | 0.01 | 66.4004 | 0 | 0.0005 | 0.12 | 0 | 0 | 0 | 0 | 0 | 0.002 | 0.02 | 0.01 | 0.0043 | 0 | 0.007 |  | Mill-Annealed | Hot-worked |  | 1065 | [6 empty] | 5 |  |  | No |  | Rod | Cylindrical | Sub-Size | Uniaxial | 31.75 | 6.35 |  |  | unnotched |  |  |  |  | 241 | 538 | 12711.3 | 0.00026 | 13.17 | 18.72 |  |  |  |  | 2489
16 | Stainless Steel | SS316 |  |  |  | 0.0645 | 0.51 | 0 | 0.022 | 0.0188 | 13.86 | 16.46 | 2.44 | 0.02 | 0.0305 | 0.01 | 66.4004 | 0 | 0.0005 | 0.12 | 0 | 0 | 0 | 0 | 0 | 0.002 | 0.02 | 0.01 | 0.0043 | 0 | 0.007 |  | Mill-Annealed | Hot-worked |  | 1065 | [6 empty] | 5 |  |  | No |  | Rod | Cylindrical | Sub-Size | Uniaxial | 31.75 | 6.35 |  |  | unnotched |  |  |  |  | 276 | 565 | 750.3 | 0.0046 | 14.01 | 8.63 |  |  |  |  | 2490
16 | Stainless Steel | SS316 |  |  |  | 0.0645 | 0.51 | 0 | 0.022 | 0.0188 | 13.86 | 16.46 | 2.44 | 0.02 | 0.0305 | 0.01 | 66.4004 | 0 | 0.0005 | 0.12 | 0 | 0 | 0 | 0 | 0 | 0.002 | 0.02 | 0.01 | 0.0043 | 0 | 0.007 |  | Reannealed | Thermal Treatment |  | 1065 | [6 empty] | 5 |  |  | No |  | Rod | Cylindrical | Sub-Size | Uniaxial | 31.75 | 6.35 |  |  | unnotched |  |  |  |  | 241 | 593 | 448.2 | 0.0133 | 22.3 | 20.57 |  |  |  |  | 2491
16 | Stainless Steel | SS316 |  |  |  | 0.0645 | 0.51 | 0 | 0.022 | 0.0188 | 13.86 | 16.46 | 2.44 | 0.02 | 0.0305 | 0.01 | 66.4004 | 0 | 0.0005 | 0.12 | 0 | 0 | 0 | 0 | 0 | 0.002 | 0.02 | 0.01 | 0.0043 | 0 | 0.007 |  | Reannealed | Thermal Treatment |  | 1065 | [6 empty] | 5 |  |  | No |  | Rod | Cylindrical | Sub-Size | Uniaxial | 31.75 | 6.35 |  |  | unnotched |  |  |  |  | 241 | 593 | 446.1 | 0.0075 | 16.46 | 22.21 |  |  |  |  | 2492
16 | Stainless Steel | SS316 |  |  |  | 0.0645 | 0.51 | 0 | 0.022 | 0.0188 | 13.86 | 16.46 | 2.44 | 0.02 | 0.0305 | 0.01 | 66.4004 | 0 | 0.0005 | 0.12 | 0 | 0 | 0 | 0 | 0 | 0.002 | 0.02 | 0.01 | 0.0043 | 0 | 0.007 |  | Reannealed | Thermal Treatment |  | 1065 | [6 empty] | 5 |  |  | No |  | Rod | Cylindrical | Sub-Size | Uniaxial | 31.75 | 6.35 |  |  | unnotched |  |  |  |  | 241 | 593 | 374.6 | 0.0079 | 14.61 | 13.88 |  |  |  |  | 2493
16 | Stainless Steel | SS316 |  |  |  | 0.064 | 0.65 | 1.75 | 0.02 | 0.018 | 13.5 | 17.5 | 2.38 | 0 | 0.05 | 0.01 | 64.0177 | 0 | 0.0003 | 0.04 | 0 | 0 | 0 | 0 | 0 | 0 | 0 | 0 | 0 | 0 | 0 |  | Reannealed | Hot-worked |  | 1065 | [6 empty] | 6 |  |  | No |  | Rod | Cylindrical | Sub-Size | Uniaxial | 31.75 | 6.35 |  |  | unnotched |  |  |  |  | 241 | 593 | 427.1 | 0.0118 | 21.54 | 21.08 |  |  |  |  | 2494
16 | Stainless Steel | SS316 |  |  |  | 0.064 | 0.65 | 1.75 | 0.02 | 0.018 | 13.5 | 17.5 | 2.38 | 0 | 0.05 | 0.01 | 64.0177 | 0 | 0.0003 | 0.04 | 0 | 0 | 0 | 0 | 0 | 0 | 0 | 0 | 0 | 0 | 0 |  | Mill-Annealed | Hot-worked |  | 1065 | [6 empty] | 6 |  |  | No |  | Rod | Cylindrical | Sub-Size | Uniaxial | 31.75 | 6.35 |  |  | unnotched |  |  |  |  | 241 | 593 | 254.1 | 0.0172 | 12.02 | 15.19 |  |  |  |  | 2495
16 | Stainless Steel | SS316 |  |  |  | 0.064 | 0.65 | 1.75 | 0.02 | 0.018 | 13.5 | 17.5 | 2.38 | 0 | 0.05 | 0.01 | 64.0177 | 0 | 0.0003 | 0.04 | 0 | 0 | 0 | 0 | 0 | 0 | 0 | 0 | 0 | 0 | 0 |  | Reannealed | Hot-worked |  | 1065 | [6 empty] | 6 |  |  | No |  | Rod | Cylindrical | Sub-Size | Uniaxial | 31.75 | 6.35 |  |  | unnotched |  |  |  |  | 241 | 593 | 399.3 | 0.01 | 17.12 | 22.11 |  |  |  |  | 2496
16 | Stainless Steel | SS316 |  |  |  | 0.064 | 0.65 | 1.75 | 0.02 | 0.018 | 13.5 | 17.5 | 2.38 | 0 | 0.05 | 0.01 | 64.0177 | 0 | 0.0003 | 0.04 | 0 | 0 | 0 | 0 | 0 | 0 | 0 | 0 | 0 | 0 | 0 |  | Mill-Annealed | Hot-worked |  | 1065 | [6 empty] | 6 |  |  | No |  | Rod | Cylindrical | Sub-Size | Uniaxial | 31.75 | 6.35 |  |  | unnotched |  |  |  |  | 241 | 593 | 282.4 | 0.0132 | 15.37 | 18.73 |  |  |  |  | 2497
16 | Stainless Steel | SS316 |  |  |  | 0.064 | 0.65 | 1.75 | 0.02 | 0.018 | 13.5 | 17.5 | 2.38 | 0 | 0.05 | 0.01 | 64.0177 | 0 | 0.0003 | 0.04 | 0 | 0 | 0 | 0 | 0 | 0 | 0 | 0 | 0 | 0 | 0 |  | Reannealed | Hot-worked |  | 1065 | [6 empty] | 6 |  |  | No |  | Rod | Cylindrical | Sub-Size | Uniaxial | 31.75 | 6.35 |  |  | unnotched |  |  |  |  | 241 | 593 | 459.8 | 0.0088 | 17.7 | 24.53 |  |  |  |  | 2498
16 | Stainless Steel | SS316 |  |  |  | 0.064 | 0.65 | 1.75 | 0.02 | 0.018 | 13.5 | 17.5 | 2.38 | 0 | 0.05 | 0.01 | 64.0177 | 0 | 0.0003 | 0.04 | 0 | 0 | 0 | 0 | 0 | 0 | 0 | 0 | 0 | 0 | 0 |  | Mill-Annealed | Hot-worked |  | 1065 | [6 empty] | 6 |  |  | No |  | Rod | Cylindrical | Sub-Size | Uniaxial | 31.75 | 6.35 |  |  | unnotched |  |  |  |  | 241 | 593 | 164.5 | 0.0179 | 12.48 | 20.5 |  |  |  |  | 2499
16 | Stainless Steel | SS316 |  |  |  | 0.064 | 0.65 | 1.75 | 0.02 | 0.018 | 13.5 | 17.5 | 2.38 | 0 | 0.05 | 0.01 | 64.0177 | 0 | 0.0003 | 0.04 | 0 | 0 | 0 | 0 | 0 | 0 | 0 | 0 | 0 | 0 | 0 |  | Reannealed | Hot-worked |  | 1065 | [6 empty] | 6 |  |  | No |  | Rod | Cylindrical | Sub-Size | Uniaxial | 31.75 | 6.35 |  |  | unnotched |  |  |  |  | 241 | 593 | 273.6 | 0.0098 | 14.55 | 15.6 |  |  |  |  | 2500
16 | Stainless Steel | SS316 |  |  |  | 0.51 | 0.53 | 1.87 | 0.03 | 0.018 | 13.45 | 17.28 | 2.32 | 0 | 0.03 | 0.02 | 63.8315 | 0 | 0.0005 | 0.09 | 0 | 0 | 0 | 0 | 0 | 0 | 0 | 0.02 | 0 | 0 | 0 |  | Reannealed | Thermal Treatment |  | 1065 | [6 empty] | 6 |  |  | No |  | Rod | Cylindrical | Sub-Size | Uniaxial | 31.75 | 6.35 |  |  | unnotched |  |  |  |  | 241 | 593 | 474 | 0.0112 | 19.31 | 12.02 |  |  |  |  | 2501
16 | Stainless Steel | SS316 |  |  |  | 0.51 | 0.53 | 1.87 | 0.03 | 0.018 | 13.45 | 17.28 | 2.32 | 0 | 0.03 | 0.02 | 63.8315 | 0 | 0.0005 | 0.09 | 0 | 0 | 0 | 0 | 0 | 0 | 0 | 0.02 | 0 | 0 | 0 |  | Reannealed | Thermal Treatment |  | 1065 | [6 empty] | 6 |  |  | No |  | Rod | Cylindrical | Sub-Size | Uniaxial | 31.75 | 6.35 |  |  | unnotched |  |  |  |  | 241 | 593 | 285.3 | 0.0141 | 17.37 | 21.87 |  |  |  |  | 2502
16 | Stainless Steel | SS316 |  |  |  | 0.51 | 0.53 | 1.87 | 0.03 | 0.018 | 13.45 | 17.28 | 2.32 | 0 | 0.03 | 0.02 | 63.8315 | 0 | 0.0005 | 0.09 | 0 | 0 | 0 | 0 | 0 | 0 | 0 | 0.02 | 0 | 0 | 0 |  | Reannealed | Thermal Treatment |  | 1065 | [6 empty] | 6 |  |  | No |  | Rod | Cylindrical | Sub-Size | Uniaxial | 31.75 | 6.35 |  |  | unnotched |  |  |  |  | 241 | 593 | 394 | 0.0116 | 18.26 | 21.92 |  |  |  |  | 2503
16 | Stainless Steel | SS316 |  |  | 30160 | 0.041 | 0 | 1.63 | 0.019 | 0.013 | 13.6 | 17.4 | 2.2 | 0 | 0.021 | 0.03 | 64.8804 | 0.002 | 0.0001 | 0.1 | 0.03 | 0 | 0 | 0 | 0 | 0 | 0 | 0.03 | 0.0032 | 0.0003 | 0 |  | Mill-Annealed | Hot-worked |  | 1065 | [6 empty] | 4 |  |  | No |  | Rod | Cylindrical | Sub-Size | Uniaxial | 31.75 | 6.35 |  |  | unnotched |  |  |  |  | 276 | 593 | 245.1 | 0.071 | 49.4 | 62.4 |  |  |  |  | 2504
16 | Stainless Steel | SS316 |  |  | 30160 | 0.041 | 0 | 1.63 | 0.019 | 0.013 | 13.6 | 17.4 | 2.2 | 0 | 0.021 | 0.03 | 64.8804 | 0.002 | 0.0001 | 0.1 | 0.03 | 0 | 0 | 0 | 0 | 0 | 0 | 0.03 | 0.0032 | 0.0003 | 0 |  | Reannealed | Thermal Treatment |  | 1065 | [6 empty] | 4 |  |  | No |  | Rod | Cylindrical | Sub-Size | Uniaxial | 31.75 | 6.35 |  |  | unnotched |  |  |  |  | 276 | 593 | 220 | 0.066 | 46 | 39.1 |  |  |  |  | 2505
16 | Stainless Steel | SS316 |  |  | 30160 | 0.041 | 0 | 1.63 | 0.019 | 0.013 | 13.6 | 17.4 | 2.2 | 0 | 0.021 | 0.03 | 64.8804 | 0.002 | 0.0001 | 0.1 | 0.03 | 0 | 0 | 0 | 0 | 0 | 0 | 0.03 | 0.0032 | 0.0003 | 0 |  | Reannealed | Thermal Treatment |  | 1065 | [6 empty] | 4 |  |  | No |  | Rod | Cylindrical | Sub-Size | Uniaxial | 31.75 | 6.35 |  |  | unnotched |  |  |  |  | 241 | 593 | 827.8 | 0.0103 | 48.7 | 61.1 |  |  |  |  | 2506
16 | Stainless Steel | SS316 |  |  | 2P3212 | 0.055 | 0.55 | 1.41 | 0.026 | 0.012 | 13.4 | 17.3 | 2.4 | 0 | 0.053 | 0.035 | 64.5882 | 0.002 | 0.0002 | 0.09 | 0 | 0 | 0 | 0 | 0 | 0 | 0 | 0.07 | 0.0076 | 0.001 | 0 |  | Mill-Annealed | Hot-worked |  | 1065 | [6 empty] | 4 |  |  | No |  | Rod | Cylindrical | Sub-Size | Uniaxial | 31.75 | 6.35 |  |  | unnotched |  |  |  |  | 276 | 593 | 163.1 | 0.058 | 31.4 | 26.1 |  |  |  |  | 2507
16 | Stainless Steel | SS316 |  |  | 2P3212 | 0.055 | 0.55 | 1.41 | 0.026 | 0.012 | 13.4 | 17.3 | 2.4 | 0 | 0.053 | 0.035 | 64.5882 | 0.002 | 0.0002 | 0.09 | 0 | 0 | 0 | 0 | 0 | 0 | 0 | 0.07 | 0.0076 | 0.001 | 0 |  | Mill-Annealed | Hot-worked |  | 1065 | [6 empty] | 4 |  |  | No |  | Rod | Cylindrical | Sub-Size | Uniaxial | 31.75 | 6.35 |  |  | unnotched |  |  |  |  | 241 | 593 | 883.7 | 0.013 | 38.6 | 45.5 |  |  |  |  | 2508
16 | Stainless Steel | SS316 |  |  | 2P3213 | 0.055 | 0.55 | 1.41 | 0.026 | 0.012 | 13.4 | 17.3 | 2.4 | 0 | 0.053 | 0.035 | 64.5882 | 0.002 | 0.0002 | 0.09 | 0 | 0 | 0 | 0 | 0 | 0 | 0 | 0.07 | 0.0076 | 0.001 | 0 |  | Mill-Annealed | Hot-worked |  | 1065 | [6 empty] | 4 |  |  | No |  | Rod | Cylindrical | Sub-Size | Uniaxial | 31.75 | 6.35 |  |  | unnotched |  |  |  |  | 241 | 593 | 1831.3 | 0.0051 | 36.68 | 43.21 |  |  |  |  | 2509
16 | Stainless Steel | SS316 |  |  | 2P3213 | 0.055 | 0.55 | 1.41 | 0.026 | 0.012 | 13.4 | 17.3 | 2.4 | 0 | 0.053 | 0.035 | 64.5882 | 0.002 | 0.0002 | 0.09 | 0 | 0 | 0 | 0 | 0 | 0 | 0 | 0.07 | 0.0076 | 0.001 | 0 |  | Reannealed | Thermal Treatment |  | 1065 | [6 empty] | 4 |  |  | No |  | Rod | Cylindrical | Sub-Size | Uniaxial | 31.75 | 6.35 |  |  | unnotched |  |  |  |  | 276 | 593 | 149.1 | 0.059 | 29 | 27 |  |  |  |  | 2510
16 | Stainless Steel | SS316 |  |  | 2P3213 | 0.055 | 0.55 | 1.41 | 0.026 | 0.012 | 13.4 | 17.3 | 2.4 | 0 | 0.053 | 0.035 | 64.5882 | 0.002 | 0.0002 | 0.09 | 0 | 0 | 0 | 0 | 0 | 0 | 0 | 0.07 | 0.0076 | 0.001 | 0 |  | Reannealed | Thermal Treatment |  | 1065 | [6 empty] | 4 |  |  | No |  | Rod | Cylindrical | Sub-Size | Uniaxial | 31.75 | 6.35 |  |  | unnotched |  |  |  |  | 241 | 593 | 1520.1 | 0.0076 | 33.3 | 38.3 |  |  |  |  | 2511
16 | Stainless Steel | SS316 |  |  | 915509 | 0.053 | 0.6 | 1.54 | 0.022 | 0.015 | 13.5 | 16.9 | 2.5 | 0 | 0.074 | 0.001 | 64.57095 | 0.002 | 5e-05 | 0.07 | 0 | 0 | 0 | 0 | 0 | 0 | 0 | 0.15 | 0.001 | 0.001 | 0 |  | Mill-Annealed | Hot-worked |  | 1065 | [6 empty] | 5 |  |  | No |  | Rod | Cylindrical | Sub-Size | Uniaxial | 31.75 | 6.35 |  |  | unnotched |  |  |  |  | 276 | 593 | 186 | 0.031 | 18.9 | 23.8 |  |  |  |  | 2512
16 | Stainless Steel | SS316 |  |  | 915509 | 0.053 | 0.6 | 1.54 | 0.022 | 0.015 | 13.5 | 16.9 | 2.5 | 0 | 0.074 | 0.001 | 64.57095 | 0.002 | 5e-05 | 0.07 | 0 | 0 | 0 | 0 | 0 | 0 | 0 | 0.15 | 0.001 | 0.001 | 0 |  | Reannealed | Thermal Treatment |  | 1065 | [6 empty] | 5 |  |  | No |  | Rod | Cylindrical | Sub-Size | Uniaxial | 31.75 | 6.35 |  |  | unnotched |  |  |  |  | 276 | 593 | 142 | 0.041 | 21.2 | 22.5 |  |  |  |  | 2513
16 | Stainless Steel | SS316 |  |  | 915509 | 0.053 | 0.6 | 1.54 | 0.022 | 0.015 | 13.5 | 16.9 | 2.5 | 0 | 0.074 | 0.001 | 64.57095 | 0.002 | 5e-05 | 0.07 | 0 | 0 | 0 | 0 | 0 | 0 | 0 | 0.15 | 0.001 | 0.001 | 0 |  | Reannealed | Thermal Treatment |  | 1065 | [6 empty] | 5 |  |  | No |  | Rod | Cylindrical | Sub-Size | Uniaxial | 31.75 | 6.35 |  |  | unnotched |  |  |  |  | 241 | 593 | 572 | 0.0096 | 22.7 | 24.6 |  |  |  |  | 2514
16 | Stainless Steel | SS316 |  |  | 500613 | 0.063 | 0.72 | 1.65 | 0.023 | 0.024 | 12.9 | 16.4 | 2.2 | 0 | 0.042 | 0.041 | 65.6458 | 0.005 | 0.0002 | 0.19 | 0 | 0 | 0 | 0 | 0 | 0 | 0 | 0.08 | 0.015 | 0.001 | 0 |  | Mill-Annealed | Hot-worked |  | 1065 | [6 empty] | 4 |  |  | No |  | Rod | Cylindrical | Sub-Size | Uniaxial | 31.75 | 6.35 |  |  | unnotched |  |  |  |  | 276 | 593 | 197.9 | 0.013 | 14.4 | 13.4 |  |  |  |  | 2515
16 | Stainless Steel | SS316 |  |  | 500613 | 0.063 | 0.72 | 1.65 | 0.023 | 0.024 | 12.9 | 16.4 | 2.2 | 0 | 0.042 | 0.041 | 65.6458 | 0.005 | 0.0002 | 0.19 | 0 | 0 | 0 | 0 | 0 | 0 | 0 | 0.08 | 0.015 | 0.001 | 0 |  | Mill-Annealed | Hot-worked |  | 1065 | [6 empty] | 4 |  |  | No |  | Rod | Cylindrical | Sub-Size | Uniaxial | 31.75 | 6.35 |  |  | unnotched |  |  |  |  | 241 | 593 | 465.4 | 0.008 | 13.6 | 15.3 |  |  |  |  | 2516
16 | Stainless Steel | SS316 |  |  | 500613 | 0.063 | 0.72 | 1.65 | 0.023 | 0.024 | 12.9 | 16.4 | 2.2 | 0 | 0.042 | 0.041 | 65.6458 | 0.005 | 0.0002 | 0.19 | 0 | 0 | 0 | 0 | 0 | 0 | 0 | 0.08 | 0.015 | 0.001 | 0 |  | Mill-Annealed | Hot-worked |  | 1065 | [6 empty] | 4 |  |  | No |  | Rod | Cylindrical | Sub-Size | Uniaxial | 31.75 | 6.35 |  |  | unnotched |  |  |  |  | 241 | 593 | 1244.5 | 0.0034 | 14.1 | 16.8 |  |  |  |  | 2517
16 | Stainless Steel | SS316 |  |  | 500613 | 0.063 | 0.72 | 1.65 | 0.023 | 0.024 | 12.9 | 16.4 | 2.2 | 0 | 0.042 | 0.041 | 65.6458 | 0.005 | 0.0002 | 0.19 | 0 | 0 | 0 | 0 | 0 | 0 | 0 | 0.08 | 0.015 | 0.001 | 0 |  | Reannealed | Thermal Treatment |  | 1065 | [6 empty] | 4 |  |  | No |  | Rod | Cylindrical | Sub-Size | Uniaxial | 31.75 | 6.35 |  |  | unnotched |  |  |  |  | 276 | 593 | 122.8 | 0.034 | 16.3 | 17.4 |  |  |  |  | 2518
16 | Stainless Steel | SS316 |  |  | 500613 | 0.063 | 0.72 | 1.65 | 0.023 | 0.024 | 12.9 | 16.4 | 2.2 | 0 | 0.042 | 0.041 | 65.6458 | 0.005 | 0.0002 | 0.19 | 0 | 0 | 0 | 0 | 0 | 0 | 0 | 0.08 | 0.015 | 0.001 | 0 |  | Reannealed | Thermal Treatment |  | 1065 | [6 empty] | 4 |  |  | No |  | Rod | Cylindrical | Sub-Size | Uniaxial | 31.75 | 6.35 |  |  | unnotched |  |  |  |  | 241 | 593 | 460.7 | 0.0074 | 14.9 | 14.5 |  |  |  |  | 2519
16 | Stainless Steel | SS316 |  |  | 500613 | 0.063 | 0.72 | 1.65 | 0.023 | 0.024 | 12.9 | 16.4 | 2.2 | 0 | 0.042 | 0.041 | 65.6458 | 0.005 | 0.0002 | 0.19 | 0 | 0 | 0 | 0 | 0 | 0 | 0 | 0.08 | 0.015 | 0.001 | 0 |  | Reannealed | Thermal Treatment |  | 1065 | [6 empty] | 4 |  |  | No |  | Rod | Cylindrical | Sub-Size | Uniaxial | 31.75 | 6.35 |  |  | unnotched |  |  |  |  | 241 | 593 | 661.4 | 0.0053 | 14.7 | 18 |  |  |  |  | 2520
16 | Stainless Steel | SS316 |  |  | 327686 | 0.053 | 0.55 | 1.6 | 0.023 | 0.007 | 13.3 | 17.2 | 2.2 | 0 | 0.079 | 0.037 | 64.6324 | 0.15 | 0.001 | 0.13 | 0 | 0 | 0 | 0 | 0 | 0 | 0 | 0.03 | 0.0066 | 0.001 | 0 |  | Mill-Annealed | Hot-worked |  | 1065 | [6 empty] | 4 |  |  | No |  | Rod | Cylindrical | Sub-Size | Uniaxial | 31.75 | 6.35 |  |  | unnotched |  |  |  |  | 345 | 593 | 531.4 | 0.0011 | 12.1 | 12.7 |  |  |  |  | 2521
16 | Stainless Steel | SS316 |  |  | 327686 | 0.053 | 0.55 | 1.6 | 0.023 | 0.007 | 13.3 | 17.2 | 2.2 | 0 | 0.079 | 0.037 | 64.6324 | 0.15 | 0.001 | 0.13 | 0 | 0 | 0 | 0 | 0 | 0 | 0 | 0.03 | 0.0066 | 0.001 | 0 |  | Reannealed | Thermal Treatment |  | 1065 | [6 empty] | 4 |  |  | No |  | Rod | Cylindrical | Sub-Size | Uniaxial | 31.75 | 6.35 |  |  | unnotched |  |  |  |  | 276 | 593 | 1122.5 | 0.00016 | 8.6 | 12.5 |  |  |  |  | 2522
16 | Stainless Steel | SS316 |  |  | 327686 | 0.053 | 0.55 | 1.6 | 0.023 | 0.007 | 13.3 | 17.2 | 2.2 | 0 | 0.079 | 0.037 | 64.6324 | 0.15 | 0.001 | 0.13 | 0 | 0 | 0 | 0 | 0 | 0 | 0 | 0.03 | 0.0066 | 0.001 | 0 |  | Reannealed | Thermal Treatment |  | 1065 | [6 empty] | 4 |  |  | No |  | Rod | Cylindrical | Sub-Size | Uniaxial | 31.75 | 6.35 |  |  | unnotched |  |  |  |  | 276 | 593 | 84.8 | 0.0011 | 30.3 | 29.6 |  |  |  |  | 2523
16 | Stainless Steel | SS316 |  |  | 91694 | 0.043 | 0 | 1.63 | 0.018 | 0.014 | 13.5 | 17.4 | 2.2 | 0 | 0.021 | 0.03 | 64.973 | 0.002 | 0.0001 | 0.1 | 0.03 | 0 | 0 | 0 | 0 | 0 | 0 | 0.03 | 0.0088 | 0.0001 | 0 |  | Mill-Annealed | Hot-worked |  | 1065 | [6 empty] | 4 |  |  | No |  | Rod | Cylindrical | Sub-Size | Uniaxial | 31.75 | 6.35 |  |  | unnotched |  |  |  |  | 276 | 593 | 250.8 | 0.073 | 52.6 | 60.9 |  |  |  |  | 2524
16 | Stainless Steel | SS316 |  |  | 91694 | 0.043 | 0 | 1.63 | 0.018 | 0.014 | 13.5 | 17.4 | 2.2 | 0 | 0.021 | 0.03 | 64.973 | 0.002 | 0.0001 | 0.1 | 0.03 | 0 | 0 | 0 | 0 | 0 | 0 | 0.03 | 0.0088 | 0.0001 | 0 |  | Reannealed | Thermal Treatment |  | 1065 | [6 empty] | 4 |  |  | No |  | Rod | Cylindrical | Sub-Size | Uniaxial | 31.75 | 6.35 |  |  | unnotched |  |  |  |  | 276 | 593 | 89.5 | 0.12 | 41 | 41.5 |  |  |  |  | 2525
16 | Stainless Steel | SS316 |  |  | 91694 | 0.043 | 0 | 1.63 | 0.018 | 0.014 | 13.5 | 17.4 | 2.2 | 0 | 0.021 | 0.03 | 64.973 | 0.002 | 0.0001 | 0.1 | 0.03 | 0 | 0 | 0 | 0 | 0 | 0 | 0.03 | 0.0088 | 0.0001 | 0 |  | Reannealed | Thermal Treatment |  | 1065 | [6 empty] | 4 |  |  | No |  | Rod | Cylindrical | Sub-Size | Uniaxial | 31.75 | 6.35 |  |  | unnotched |  |  |  |  | 241 | 593 | 521.4 | 0.017 | 41 | 45.7 |  |  |  |  | 2526
16 | Stainless Steel | SS316 |  |  | 91694 | 0.043 | 0 | 1.63 | 0.018 | 0.014 | 13.5 | 17.4 | 2.2 | 0 | 0.021 | 0.03 | 64.973 | 0.002 | 0.0001 | 0.1 | 0.03 | 0 | 0 | 0 | 0 | 0 | 0 | 0.03 | 0.0088 | 0.0001 | 0 |  | Mill-Annealed | Hot-worked |  | 1065 | [6 empty] | 4 |  |  | No |  | Rod | Cylindrical | Sub-Size | Uniaxial | 31.75 | 6.35 |  |  | unnotched |  |  |  |  | 276 | 593 | 195.3 | 0.099 | 50.3 | 71.2 |  |  |  |  | 2527
16 | Stainless Steel | SS316 |  |  | 91694 | 0.043 | 0 | 1.63 | 0.018 | 0.014 | 13.5 | 17.4 | 2.2 | 0 | 0.021 | 0.03 | 64.973 | 0.002 | 0.0001 | 0.1 | 0.03 | 0 | 0 | 0 | 0 | 0 | 0 | 0.03 | 0.0088 | 0.0001 | 0 |  | Reannealed | Thermal Treatment |  | 1065 | [6 empty] | 4 |  |  | No |  | Rod | Cylindrical | Sub-Size | Uniaxial | 31.75 | 6.35 |  |  | unnotched |  |  |  |  | 276 | 593 | 223.6 | 0.067 | 52.9 | 59.2 |  |  |  |  | 2528
7 | Stainless Steel | SS316 |  |  |  | 0.02 | 0.38 | 1.68 | 0.033 | 0.001 | 10.67 | 16.37 | 2.21 | 0 | 0 | 0 | 68.64 | 0 | 0 | 0 | 0 | 0 | 0 | 0 | 0 | 0 | 0 | 0 | 0 | 0 | 0 | [14 empty] | No |  | Rod | Cylindrical | Sub-Size | Uniaxial | 30 | 6 |  |  | unnotched |  |  |  |  | 75 | 800 | 20.4 | 1.05 | [5 empty] | Table 3 | 2529
7 | Stainless Steel | SS316 |  |  |  | 0.02 | 0.38 | 1.68 | 0.033 | 0.001 | 10.67 | 16.37 | 2.21 | 0 | 0 | 0 | 68.64 | 0 | 0 | 0 | 0 | 0 | 0 | 0 | 0 | 0 | 0 | 0 | 0 | 0 | 0 | [14 empty] | No |  | Rod | Cylindrical | Sub-Size | Uniaxial | 30 | 6 |  |  | unnotched |  |  |  |  | 87 | 800 | 5.36 | 4.82 | [6 empty] | 2530
7 | Stainless Steel | SS316 |  |  |  | 0.02 | 0.38 | 1.68 | 0.033 | 0.001 | 10.67 | 16.37 | 2.21 | 0 | 0 | 0 | 68.64 | 0 | 0 | 0 | 0 | 0 | 0 | 0 | 0 | 0 | 0 | 0 | 0 | 0 | 0 | [14 empty] | No |  | Rod | Cylindrical | Sub-Size | Uniaxial | 30 | 6 |  |  | unnotched |  |  |  |  | 33 | 927 | 6.4 | 3.49 | [6 empty] | 2531
7 | Stainless Steel | SS316 |  |  |  | 0.02 | 0.38 | 1.68 | 0.033 | 0.001 | 10.67 | 16.37 | 2.21 | 0 | 0 | 0 | 68.64 | 0 | 0 | 0 | 0 | 0 | 0 | 0 | 0 | 0 | 0 | 0 | 0 | 0 | 0 | [14 empty] | No |  | Rod | Cylindrical | Sub-Size | Uniaxial | 30 | 6 |  |  | unnotched |  |  |  |  | 36.3 | 927 | 4.24 | 5.87 | [6 empty] | 2532
7 | Stainless Steel | SS316 |  |  |  | 0.02 | 0.38 | 1.68 | 0.033 | 0.001 | 10.67 | 16.37 | 2.21 | 0 | 0 | 0 | 68.64 | 0 | 0 | 0 | 0 | 0 | 0 | 0 | 0 | 0 | 0 | 0 | 0 | 0 | 0 | [14 empty] | No |  | Rod | Cylindrical | Sub-Size | Uniaxial | 30 | 6 |  |  | unnotched |  |  |  |  | 40.5 | 928 | 1.97 | 10.9 | [6 empty] | 2533
7 | Stainless Steel | SS316 |  |  |  | 0.02 | 0.38 | 1.68 | 0.033 | 0.001 | 10.67 | 16.37 | 2.21 | 0 | 0 | 0 | 68.64 | 0 | 0 | 0 | 0 | 0 | 0 | 0 | 0 | 0 | 0 | 0 | 0 | 0 | 0 | [14 empty] | No |  | Rod | Cylindrical | Sub-Size | Uniaxial | 30 | 6 |  |  | unnotched |  |  |  |  | 13.4 | 1077 | 4.8 | 4.39 | [6 empty] | 2534
7 | Stainless Steel | SS316 |  |  |  | 0.02 | 0.38 | 1.68 | 0.033 | 0.001 | 10.67 | 16.37 | 2.21 | 0 | 0 | 0 | 68.64 | 0 | 0 | 0 | 0 | 0 | 0 | 0 | 0 | 0 | 0 | 0 | 0 | 0 | 0 | [14 empty] | No |  | Rod | Cylindrical | Sub-Size | Uniaxial | 30 | 6 |  |  | unnotched |  |  |  |  | 14.5 | 1077 | 4.45 | 4.75 | [6 empty] | 2535
7 | Stainless Steel | SS316 |  |  |  | 0.02 | 0.38 | 1.68 | 0.033 | 0.001 | 10.67 | 16.37 | 2.21 | 0 | 0 | 0 | 68.64 | 0 | 0 | 0 | 0 | 0 | 0 | 0 | 0 | 0 | 0 | 0 | 0 | 0 | 0 | [14 empty] | No |  | Rod | Cylindrical | Sub-Size | Uniaxial | 30 | 6 |  |  | unnotched |  |  |  |  | 16.9 | 1077 | 1.97 | 8.24 | [6 empty] | 2536
7 | Stainless Steel | SS316 |  |  |  | 0.02 | 0.38 | 1.68 | 0.033 | 0.001 | 10.67 | 16.37 | 2.21 | 0 | 0 | 0 | 68.64 | 0 | 0 | 0 | 0 | 0 | 0 | 0 | 0 | 0 | 0 | 0 | 0 | 0 | 0 | [14 empty] | No |  | Rod | Cylindrical | Sub-Size | Uniaxial | 30 | 6 |  |  | unnotched |  |  |  |  | 7 | 1200 | 2.1 | 5.55 | [6 empty] | 2537
7 | Stainless Steel | SS316 |  |  |  | 0.02 | 0.38 | 1.68 | 0.033 | 0.001 | 10.67 | 16.37 | 2.21 | 0 | 0 | 0 | 68.64 | 0 | 0 | 0 | 0 | 0 | 0 | 0 | 0 | 0 | 0 | 0 | 0 | 0 | 0 | [14 empty] | No |  | Rod | Cylindrical | Sub-Size | Uniaxial | 30 | 6 |  |  | unnotched |  |  |  |  | 8.8 | 1200 | 0.94 | 14.2 | [6 empty] | 2538
7 | Stainless Steel | SS316 |  |  |  | 0.02 | 0.38 | 1.68 | 0.033 | 0.001 | 10.67 | 16.37 | 2.21 | 0 | 0 | 0 | 68.64 | 0 | 0 | 0 | 0 | 0 | 0 | 0 | 0 | 0 | 0 | 0 | 0 | 0 | 0 | [14 empty] | No |  | Rod | Cylindrical | Sub-Size | Uniaxial | 30 | 6 |  |  | unnotched |  |  |  |  | 3.95 | 1300 | 2.44 | 6.86 | [6 empty] | 2539
7 | Stainless Steel | SS316 |  |  |  | 0.02 | 0.38 | 1.68 | 0.033 | 0.001 | 10.67 | 16.37 | 2.21 | 0 | 0 | 0 | 68.64 | 0 | 0 | 0 | 0 | 0 | 0 | 0 | 0 | 0 | 0 | 0 | 0 | 0 | 0 | [14 empty] | No |  | Rod | Cylindrical | Sub-Size | Uniaxial | 30 | 6 |  |  | unnotched |  |  |  |  | 4.5 | 1300 | 1.45 | 9.17 | [6 empty] | 2540
7 | Stainless Steel | SS316 |  |  |  | 0.02 | 0.38 | 1.68 | 0.033 | 0.001 | 10.67 | 16.37 | 2.21 | 0 | 0 | 0 | 68.64 | 0 | 0 | 0 | 0 | 0 | 0 | 0 | 0 | 0 | 0 | 0 | 0 | 0 | 0 | [14 empty] | No |  | Rod | Cylindrical | Sub-Size | Uniaxial | 30 | 6 |  |  | unnotched |  |  |  |  | 4.7 | 1300 | 0.68 | 15.4 | [6 empty] | 2541
7 | Stainless Steel | SS316 |  |  |  | 0.02 | 0.38 | 1.68 | 0.033 | 0.001 | 10.67 | 16.37 | 2.21 | 0 | 0 | 0 | 68.64 | 0 | 0 | 0 | 0 | 0 | 0 | 0 | 0 | 0 | 0 | 0 | 0 | 0 | 0 | [14 empty] | No |  | Rod | Cylindrical | Sub-Size | Uniaxial | 30 | 6 |  |  | unnotched |  |  |  |  | 5.5 | 1300 | 1.22 | 12.1 | [6 empty] | 2542
7 | Stainless Steel | SS316 |  |  |  | 0.02 | 0.38 | 1.68 | 0.033 | 0.001 | 10.67 | 16.37 | 2.21 | 0 | 0 | 0 | 68.64 | 0 | 0 | 0 | 0 | 0 | 0 | 0 | 0 | 0 | 0 | 0 | 0 | 0 | 0 | [14 empty] | No |  | Rod | Cylindrical | Sub-Size | Uniaxial | 30 | 6 |  |  | unnotched |  |  |  |  | 4 | 1350 | 0.19 | 23.1 | [6 empty] | 2543
7 | Inconel | IN-600 |  |  |  | 0.05 | 0.09 | 0.29 | 0.006 | 0.002 | 74.47 | 15.63 | 0 | 0 | 0 | 0 | 8.75 | 0 | 0 | 0.01 | 0 | 0 | 0 | 0 | 0 | 0 | 0 | 0 | 0 | 0 | 0 | [14 empty] | No |  | Rod | Cylindrical | Sub-Size | Uniaxial | 30 | 6 |  |  | unnotched |  |  |  |  | 29.5 | 982 | 6.02 | 3.24 | [6 empty] | 2544
7 | Inconel | IN-600 |  |  |  | 0.05 | 0.09 | 0.29 | 0.006 | 0.002 | 74.47 | 15.63 | 0 | 0 | 0 | 0 | 8.75 | 0 | 0 | 0.01 | 0 | 0 | 0 | 0 | 0 | 0 | 0 | 0 | 0 | 0 | 0 | [14 empty] | No |  | Rod | Cylindrical | Sub-Size | Uniaxial | 30 | 6 |  |  | unnotched |  |  |  |  | 35 | 982 | 2.71 | 7.8 | [6 empty] | 2545
7 | Inconel | IN-600 |  |  |  | 0.05 | 0.09 | 0.29 | 0.006 | 0.002 | 74.47 | 15.63 | 0 | 0 | 0 | 0 | 8.75 | 0 | 0 | 0.01 | 0 | 0 | 0 | 0 | 0 | 0 | 0 | 0 | 0 | 0 | 0 | [14 empty] | No |  | Rod | Cylindrical | Sub-Size | Uniaxial | 30 | 6 |  |  | unnotched |  |  |  |  | 40.6 | 982 | 1.3 | 18.4 | [6 empty] | 2546
7 | Inconel | IN-600 |  |  |  | 0.05 | 0.09 | 0.29 | 0.006 | 0.002 | 74.47 | 15.63 | 0 | 0 | 0 | 0 | 8.75 | 0 | 0 | 0.01 | 0 | 0 | 0 | 0 | 0 | 0 | 0 | 0 | 0 | 0 | 0 | [14 empty] | No |  | Rod | Cylindrical | Sub-Size | Uniaxial | 30 | 6 |  |  | unnotched |  |  |  |  | 11.3 | 1093 | 18.3 | 0.79 | [6 empty] | 2547
7 | Inconel | IN-600 |  |  |  | 0.05 | 0.09 | 0.29 | 0.006 | 0.002 | 74.47 | 15.63 | 0 | 0 | 0 | 0 | 8.75 | 0 | 0 | 0.01 | 0 | 0 | 0 | 0 | 0 | 0 | 0 | 0 | 0 | 0 | 0 | [14 empty] | No |  | Rod | Cylindrical | Sub-Size | Uniaxial | 30 | 6 |  |  | unnotched |  |  |  |  | 18 | 1093 | 2.97 | 7.68 | [6 empty] | 2548
7 | Inconel | IN-600 |  |  |  | 0.05 | 0.09 | 0.29 | 0.006 | 0.002 | 74.47 | 15.63 | 0 | 0 | 0 | 0 | 8.75 | 0 | 0 | 0.01 | 0 | 0 | 0 | 0 | 0 | 0 | 0 | 0 | 0 | 0 | 0 | [14 empty] | No |  | Rod | Cylindrical | Sub-Size | Uniaxial | 30 | 6 |  |  | unnotched |  |  |  |  | 22.2 | 1093 | 0.76 | 21.5 | [6 empty] | 2549
7 | Inconel | IN-600 |  |  |  | 0.05 | 0.09 | 0.29 | 0.006 | 0.002 | 74.47 | 15.63 | 0 | 0 | 0 | 0 | 8.75 | 0 | 0 | 0.01 | 0 | 0 | 0 | 0 | 0 | 0 | 0 | 0 | 0 | 0 | 0 | [14 empty] | No |  | Rod | Cylindrical | Sub-Size | Uniaxial | 30 | 6 |  |  | unnotched |  |  |  |  | 9.47 | 1200 | 2.49 | 6.96 | [6 empty] | 2550
7 | Inconel | IN-600 |  |  |  | 0.05 | 0.09 | 0.29 | 0.006 | 0.002 | 74.47 | 15.63 | 0 | 0 | 0 | 0 | 8.75 | 0 | 0 | 0.01 | 0 | 0 | 0 | 0 | 0 | 0 | 0 | 0 | 0 | 0 | 0 | [14 empty] | No |  | Rod | Cylindrical | Sub-Size | Uniaxial | 30 | 6 |  |  | unnotched |  |  |  |  | 11 | 1200 | 1.57 | 11.2 | [6 empty] | 2551
7 | Inconel | IN-600 |  |  |  | 0.05 | 0.09 | 0.29 | 0.006 | 0.002 | 74.47 | 15.63 | 0 | 0 | 0 | 0 | 8.75 | 0 | 0 | 0.01 | 0 | 0 | 0 | 0 | 0 | 0 | 0 | 0 | 0 | 0 | 0 | [14 empty] | No |  | Rod | Cylindrical | Sub-Size | Uniaxial | 30 | 6 |  |  | unnotched |  |  |  |  | 14 | 1200 | 0.6 | 28.1 | [6 empty] | 2552
7 | Inconel | IN-600 |  |  |  | 0.05 | 0.09 | 0.29 | 0.006 | 0.002 | 74.47 | 15.63 | 0 | 0 | 0 | 0 | 8.75 | 0 | 0 | 0.01 | 0 | 0 | 0 | 0 | 0 | 0 | 0 | 0 | 0 | 0 | 0 | [14 empty] | No |  | Rod | Cylindrical | Sub-Size | Uniaxial | 30 | 6 |  |  | unnotched |  |  |  |  | 4.36 | 1300 | 7.02 | 1.89 | [6 empty] | 2553
7 | Inconel | IN-600 |  |  |  | 0.05 | 0.09 | 0.29 | 0.006 | 0.002 | 74.47 | 15.63 | 0 | 0 | 0 | 0 | 8.75 | 0 | 0 | 0.01 | 0 | 0 | 0 | 0 | 0 | 0 | 0 | 0 | 0 | 0 | 0 | [14 empty] | No |  | Rod | Cylindrical | Sub-Size | Uniaxial | 30 | 6 |  |  | unnotched |  |  |  |  | 4.96 | 1300 | 2.74 | 5.71 | [6 empty] | 2554
8 | Inconel | IN-600 |  |  |  | 0.05 | 0.09 | 0.29 | 0.006 | 0.002 | 74.47 | 15.63 | 0 | 0 | 0 | 0 | 8.75 | 0 | 0 | 0.01 | 0 | 0 | 0 | 0 | 0 | 0 | 0 | 0 | 0 | 0 | 0 | [14 empty] | No |  | Rod | Cylindrical | Sub-Size | Uniaxial | 30 | 6 |  |  | unnotched |  |  |  |  | 5.87 | 1200 | 30.8 | 0.6 | [6 empty] | 2555
8 | Inconel | IN-600 |  |  |  | 0.05 | 0.09 | 0.29 | 0.006 | 0.002 | 74.47 | 15.63 | 0 | 0 | 0 | 0 | 8.75 | 0 | 0 | 0.01 | 0 | 0 | 0 | 0 | 0 | 0 | 0 | 0 | 0 | 0 | 0 | [14 empty] | No |  | Rod | Cylindrical | Sub-Size | Uniaxial | 30 | 6 |  |  | unnotched |  |  |  |  | 2.8 | 1300 | 35.1 | 0.5 | [6 empty] | 2556
8 | Inconel | IN-600 |  |  |  | 0.05 | 0.09 | 0.29 | 0.006 | 0.002 | 74.47 | 15.63 | 0 | 0 | 0 | 0 | 8.75 | 0 | 0 | 0.01 | 0 | 0 | 0 | 0 | 0 | 0 | 0 | 0 | 0 | 0 | 0 | [14 empty] | No |  | Rod | Cylindrical | Sub-Size | Uniaxial | 30 | 6 |  |  | unnotched |  |  |  |  | 3.21 | 1300 | 26.2 | 0.7 | [6 empty] | 2557
8 | Stainless Steel | SS316 |  |  |  | 0.02 | 0.38 | 1.68 | 0.033 | 0.001 | 10.67 | 16.37 | 2.21 | 0 | 0 | 0 | 68.64 | 0 | 0 | 0 | 0 | 0 | 0 | 0 | 0 | 0 | 0 | 0 | 0 | 0 | 0 | [14 empty] | No |  | Rod | Cylindrical | Sub-Size | Uniaxial | 30 | 6 |  |  | unnotched |  |  |  |  | 3.71 | 1200 | 49.7 | 0.2 | [6 empty] | 2558
8 | Stainless Steel | SS316 |  |  |  | 0.02 | 0.38 | 1.68 | 0.033 | 0.001 | 10.67 | 16.37 | 2.21 | 0 | 0 | 0 | 68.64 | 0 | 0 | 0 | 0 | 0 | 0 | 0 | 0 | 0 | 0 | 0 | 0 | 0 | 0 | [14 empty] | No |  | Rod | Cylindrical | Sub-Size | Uniaxial | 30 | 6 |  |  | unnotched |  |  |  |  | 2.1 | 1300 | 30.1 | 0.5 | [6 empty] | 2559
8 | Stainless Steel | SS316 |  |  |  | 0.02 | 0.38 | 1.68 | 0.033 | 0.001 | 10.67 | 16.37 | 2.21 | 0 | 0 | 0 | 68.64 | 0 | 0 | 0 | 0 | 0 | 0 | 0 | 0 | 0 | 0 | 0 | 0 | 0 | 0 | [14 empty] | No |  | Rod | Cylindrical | Sub-Size | Uniaxial | 30 | 6 |  |  | unnotched |  |  |  |  | 1.39 | 1350 | 26.5 | 0.5 | [6 empty] | 2560
8 | Stainless Steel | SS304 |  |  |  | 0.03 | 0.32 | 1.73 | 0.03 | 0.001 | 9.51 | 19.12 | 0 | 0 | 0 | 0 | 69.26 | 0 | 0 | 0 | 0 | 0 | 0 | 0 | 0 | 0 | 0 | 0 | 0 | 0 | 0 | [14 empty] | No |  | Rod | Cylindrical | Sub-Size | Uniaxial | 30 | 6 |  |  | unnotched |  |  |  |  | 100 | 800 | 5.87 | 2.7 | [6 empty] | 2561
8 | Stainless Steel | SS304 |  |  |  | 0.03 | 0.32 | 1.73 | 0.03 | 0.001 | 9.51 | 19.12 | 0 | 0 | 0 | 0 | 69.26 | 0 | 0 | 0 | 0 | 0 | 0 | 0 | 0 | 0 | 0 | 0 | 0 | 0 | 0 | [14 empty] | No |  | Rod | Cylindrical | Sub-Size | Uniaxial | 30 | 6 |  |  | unnotched |  |  |  |  | 120 | 800 | 1.34 | 13.7 | [6 empty] | 2562
8 | Stainless Steel | SS304 |  |  |  | 0.03 | 0.32 | 1.73 | 0.03 | 0.001 | 9.51 | 19.12 | 0 | 0 | 0 | 0 | 69.26 | 0 | 0 | 0 | 0 | 0 | 0 | 0 | 0 | 0 | 0 | 0 | 0 | 0 | 0 | [14 empty] | No |  | Rod | Cylindrical | Sub-Size | Uniaxial | 30 | 6 |  |  | unnotched |  |  |  |  | 34 | 927 | 5.2 | 3.1 | [6 empty] | 2563
8 | Stainless Steel | SS304 |  |  |  | 0.03 | 0.32 | 1.73 | 0.03 | 0.001 | 9.51 | 19.12 | 0 | 0 | 0 | 0 | 69.26 | 0 | 0 | 0 | 0 | 0 | 0 | 0 | 0 | 0 | 0 | 0 | 0 | 0 | 0 | [14 empty] | No |  | Rod | Cylindrical | Sub-Size | Uniaxial | 30 | 6 |  |  | unnotched |  |  |  |  | 36 | 927 | 2.5 | 6.2 | [6 empty] | 2564
8 | Stainless Steel | SS304 |  |  |  | 0.03 | 0.32 | 1.73 | 0.03 | 0.001 | 9.51 | 19.12 | 0 | 0 | 0 | 0 | 69.26 | 0 | 0 | 0 | 0 | 0 | 0 | 0 | 0 | 0 | 0 | 0 | 0 | 0 | 0 | [14 empty] | No |  | Rod | Cylindrical | Sub-Size | Uniaxial | 30 | 6 |  |  | unnotched |  |  |  |  | 40 | 927 | 2.31 | 7 | [6 empty] | 2565
8 | Stainless Steel | SS304 |  |  |  | 0.03 | 0.32 | 1.73 | 0.03 | 0.001 | 9.51 | 19.12 | 0 | 0 | 0 | 0 | 69.26 | 0 | 0 | 0 | 0 | 0 | 0 | 0 | 0 | 0 | 0 | 0 | 0 | 0 | 0 | [14 empty] | No |  | Rod | Cylindrical | Sub-Size | Uniaxial | 30 | 6 |  |  | unnotched |  |  |  |  | 14.5 | 1077 | 8.14 | 3.4 | [6 empty] | 2566
8 | Stainless Steel | SS304 |  |  |  | 0.03 | 0.32 | 1.73 | 0.03 | 0.001 | 9.51 | 19.12 | 0 | 0 | 0 | 0 | 69.26 | 0 | 0 | 0 | 0 | 0 | 0 | 0 | 0 | 0 | 0 | 0 | 0 | 0 | 0 | [14 empty] | No |  | Rod | Cylindrical | Sub-Size | Uniaxial | 30 | 6 |  |  | unnotched |  |  |  |  | 16.8 | 1077 | 4.16 | 8.9 | [6 empty] | 2567
8 | Stainless Steel | SS304 |  |  |  | 0.03 | 0.32 | 1.73 | 0.03 | 0.001 | 9.51 | 19.12 | 0 | 0 | 0 | 0 | 69.26 | 0 | 0 | 0 | 0 | 0 | 0 | 0 | 0 | 0 | 0 | 0 | 0 | 0 | 0 | [14 empty] | No |  | Rod | Cylindrical | Sub-Size | Uniaxial | 30 | 6 |  |  | unnotched |  |  |  |  | 6.97 | 1200 | 8.79 | 2.3 | [6 empty] | 2568
8 | Stainless Steel | SS304 |  |  |  | 0.03 | 0.32 | 1.73 | 0.03 | 0.001 | 9.51 | 19.12 | 0 | 0 | 0 | 0 | 69.26 | 0 | 0 | 0 | 0 | 0 | 0 | 0 | 0 | 0 | 0 | 0 | 0 | 0 | 0 | [14 empty] | No |  | Rod | Cylindrical | Sub-Size | Uniaxial | 30 | 6 |  |  | unnotched |  |  |  |  | 8.75 | 1200 | 3.18 | 6.5 | [6 empty] | 2569
8 | Stainless Steel | SS304 |  |  |  | 0.03 | 0.32 | 1.73 | 0.03 | 0.001 | 9.51 | 19.12 | 0 | 0 | 0 | 0 | 69.26 | 0 | 0 | 0 | 0 | 0 | 0 | 0 | 0 | 0 | 0 | 0 | 0 | 0 | 0 | [14 empty] | No |  | Rod | Cylindrical | Sub-Size | Uniaxial | 30 | 6 |  |  | unnotched |  |  |  |  | 4.06 | 1300 | 4.78 | 4.1 | [6 empty] | 2570
8 | Stainless Steel | SS304 |  |  |  | 0.03 | 0.32 | 1.73 | 0.03 | 0.001 | 9.51 | 19.12 | 0 | 0 | 0 | 0 | 69.26 | 0 | 0 | 0 | 0 | 0 | 0 | 0 | 0 | 0 | 0 | 0 | 0 | 0 | 0 | [14 empty] | No |  | Rod | Cylindrical | Sub-Size | Uniaxial | 30 | 6 |  |  | unnotched |  |  |  |  | 4.62 | 1300 | 2.75 | 7.4 | [6 empty] | 2571
13 | RPV | SA533B | B |  |  | 0.17 | 0.2 | 1.22 | 0.006 | 0.01 | 0.67 | 0.1 | 0.55 | 0 | 0 | 0 | 96.981 | 0 | 0 | 0.09 | 0.003 | 0 | 0 | 0 | 0 | 0 | 0 | 0 | 0 | 0 | 0 |  | Stress-Relieving | Thermal Treatment |  | 594 | 20 | [8 empty] | No |  | Rod | Cylindrical | Standard | Uniaxial | 85 | 15 |  |  | unnotched |  |  |  |  | 104.1 | 652 | 2 | 0.098 | [6 empty] | 2572
13 | RPV | SA533B | B |  |  | 0.17 | 0.2 | 1.22 | 0.006 | 0.01 | 0.67 | 0.1 | 0.55 | 0 | 0 | 0 | 96.981 | 0 | 0 | 0.09 | 0.003 | 0 | 0 | 0 | 0 | 0 | 0 | 0 | 0 | 0 | 0 |  | Stress-Relieving | Thermal Treatment |  | 594 | 20 | [8 empty] | No |  | Rod | Cylindrical | Standard | Uniaxial | 85 | 15 |  |  | unnotched |  |  |  |  | 104.1 | 652 | 1.76 | 0.15 | [6 empty] | 2573
13 | RPV | SA533B | B |  |  | 0.17 | 0.2 | 1.22 | 0.006 | 0.01 | 0.67 | 0.1 | 0.55 | 0 | 0 | 0 | 96.981 | 0 | 0 | 0.09 | 0.003 | 0 | 0 | 0 | 0 | 0 | 0 | 0 | 0 | 0 | 0 |  | Stress-Relieving | Thermal Treatment |  | 594 | 20 | [8 empty] | No |  | Rod | Cylindrical | Standard | Uniaxial | 85 | 15 |  |  | unnotched |  |  |  |  | 131.9 | 652 | 0.91 | 0.33 | [6 empty] | 2574
13 | RPV | SA533B | B |  |  | 0.17 | 0.2 | 1.22 | 0.006 | 0.01 | 0.67 | 0.1 | 0.55 | 0 | 0 | 0 | 96.981 | 0 | 0 | 0.09 | 0.003 | 0 | 0 | 0 | 0 | 0 | 0 | 0 | 0 | 0 | 0 |  | Stress-Relieving | Thermal Treatment |  | 594 | 20 | [8 empty] | No |  | Rod | Cylindrical | Standard | Uniaxial | 85 | 15 |  |  | unnotched |  |  |  |  | 131.9 | 652 | 0.64 | 0.217 | [6 empty] | 2575
13 | RPV | SA533B | B |  |  | 0.17 | 0.2 | 1.22 | 0.006 | 0.01 | 0.67 | 0.1 | 0.55 | 0 | 0 | 0 | 96.981 | 0 | 0 | 0.09 | 0.003 | 0 | 0 | 0 | 0 | 0 | 0 | 0 | 0 | 0 | 0 |  | Stress-Relieving | Thermal Treatment |  | 594 | 20 | [8 empty] | No |  | Rod | Cylindrical | Standard | Uniaxial | 85 | 15 |  |  | unnotched |  |  |  |  | 73.6 | 702 | 1.1 | 0.192 | [6 empty] | 2576
13 | RPV | SA533B | B |  |  | 0.17 | 0.2 | 1.22 | 0.006 | 0.01 | 0.67 | 0.1 | 0.55 | 0 | 0 | 0 | 96.981 | 0 | 0 | 0.09 | 0.003 | 0 | 0 | 0 | 0 | 0 | 0 | 0 | 0 | 0 | 0 |  | Stress-Relieving | Thermal Treatment |  | 594 | 20 | [8 empty] | No |  | Rod | Cylindrical | Standard | Uniaxial | 85 | 15 |  |  | unnotched |  |  |  |  | 90.25 | 702 | 0.33 | 0.586 | [6 empty] | 2577
13 | RPV | SA533B | B |  |  | 0.17 | 0.2 | 1.22 | 0.006 | 0.01 | 0.67 | 0.1 | 0.55 | 0 | 0 | 0 | 96.981 | 0 | 0 | 0.09 | 0.003 | 0 | 0 | 0 | 0 | 0 | 0 | 0 | 0 | 0 | 0 |  | Stress-Relieving | Thermal Treatment |  | 594 | 20 | [8 empty] | No |  | Rod | Cylindrical | Standard | Uniaxial | 85 | 15 |  |  | unnotched |  |  |  |  | 93.3 | 702 | 0.3 | 0.433 | [6 empty] | 2578
13 | RPV | SA533B | B |  |  | 0.17 | 0.2 | 1.22 | 0.006 | 0.01 | 0.67 | 0.1 | 0.55 | 0 | 0 | 0 | 96.981 | 0 | 0 | 0.09 | 0.003 | 0 | 0 | 0 | 0 | 0 | 0 | 0 | 0 | 0 | 0 |  | Stress-Relieving | Thermal Treatment |  | 594 | 20 | [8 empty] | No |  | Rod | Cylindrical | Standard | Uniaxial | 85 | 15 |  |  | unnotched |  |  |  |  | 93.3 | 702 | 0.309 | 0.692 | [6 empty] | 2579
13 | RPV | SA533B | B |  |  | 0.17 | 0.2 | 1.22 | 0.006 | 0.01 | 0.67 | 0.1 | 0.55 | 0 | 0 | 0 | 96.981 | 0 | 0 | 0.09 | 0.003 | 0 | 0 | 0 | 0 | 0 | 0 | 0 | 0 | 0 | 0 |  | Stress-Relieving | Thermal Treatment |  | 594 | 20 | [8 empty] | No |  | Rod | Cylindrical | Standard | Uniaxial | 85 | 15 |  |  | unnotched |  |  |  |  | 53 | 752 | 1.4 | 0.154 | [6 empty] | 2580
13 | RPV | SA533B | B |  |  | 0.17 | 0.2 | 1.22 | 0.006 | 0.01 | 0.67 | 0.1 | 0.55 | 0 | 0 | 0 | 96.981 | 0 | 0 | 0.09 | 0.003 | 0 | 0 | 0 | 0 | 0 | 0 | 0 | 0 | 0 | 0 |  | Stress-Relieving | Thermal Treatment |  | 594 | 20 | [8 empty] | No |  | Rod | Cylindrical | Standard | Uniaxial | 85 | 15 |  |  | unnotched |  |  |  |  | 67.1 | 752 | 0.329 | 0.852 | [6 empty] | 2581
13 | RPV | SA533B | B |  |  | 0.17 | 0.2 | 1.22 | 0.006 | 0.01 | 0.67 | 0.1 | 0.55 | 0 | 0 | 0 | 96.981 | 0 | 0 | 0.09 | 0.003 | 0 | 0 | 0 | 0 | 0 | 0 | 0 | 0 | 0 | 0 |  | Stress-Relieving | Thermal Treatment |  | 594 | 20 | [8 empty] | No |  | Rod | Cylindrical | Standard | Uniaxial | 85 | 15 |  |  | unnotched |  |  |  |  | 38.7 | 802 | 2.1 | 0.193 | [6 empty] | 2582
13 | RPV | SA533B | B |  |  | 0.17 | 0.2 | 1.22 | 0.006 | 0.01 | 0.67 | 0.1 | 0.55 | 0 | 0 | 0 | 96.981 | 0 | 0 | 0.09 | 0.003 | 0 | 0 | 0 | 0 | 0 | 0 | 0 | 0 | 0 | 0 |  | Stress-Relieving | Thermal Treatment |  | 594 | 20 | [8 empty] | No |  | Rod | Cylindrical | Standard | Uniaxial | 85 | 15 |  |  | unnotched |  |  |  |  | 49 | 802 | 1.74 | 0.275 | [6 empty] | 2583
13 | RPV | SA533B | B |  |  | 0.17 | 0.2 | 1.22 | 0.006 | 0.01 | 0.67 | 0.1 | 0.55 | 0 | 0 | 0 | 96.981 | 0 | 0 | 0.09 | 0.003 | 0 | 0 | 0 | 0 | 0 | 0 | 0 | 0 | 0 | 0 |  | Stress-Relieving | Thermal Treatment |  | 594 | 20 | [8 empty] | No |  | Rod | Cylindrical | Standard | Uniaxial | 85 | 15 |  |  | unnotched |  |  |  |  | 28.6 | 852 | 17.5 | 0.021 | [6 empty] | 2584
13 | RPV | SA533B | B |  |  | 0.17 | 0.2 | 1.22 | 0.006 | 0.01 | 0.67 | 0.1 | 0.55 | 0 | 0 | 0 | 96.981 | 0 | 0 | 0.09 | 0.003 | 0 | 0 | 0 | 0 | 0 | 0 | 0 | 0 | 0 | 0 |  | Stress-Relieving | Thermal Treatment |  | 594 | 20 | [8 empty] | No |  | Rod | Cylindrical | Standard | Uniaxial | 85 | 15 |  |  | unnotched |  |  |  |  | 34.5 | 852 | 0.309 | 0.046 | [6 empty] | 2585
13 | RPV | SA533B | B |  |  | 0.17 | 0.2 | 1.22 | 0.006 | 0.01 | 0.67 | 0.1 | 0.55 | 0 | 0 | 0 | 96.981 | 0 | 0 | 0.09 | 0.003 | 0 | 0 | 0 | 0 | 0 | 0 | 0 | 0 | 0 | 0 |  | Stress-Relieving | Thermal Treatment |  | 594 | 20 | [8 empty] | No |  | Rod | Cylindrical | Standard | Uniaxial | 85 | 15 |  |  | unnotched |  |  |  |  | 36.2 | 852 | 5.9 | 0.062 | [6 empty] | 2586
13 | RPV | SA533B | B |  |  | 0.17 | 0.2 | 1.22 | 0.006 | 0.01 | 0.67 | 0.1 | 0.55 | 0 | 0 | 0 | 96.981 | 0 | 0 | 0.09 | 0.003 | 0 | 0 | 0 | 0 | 0 | 0 | 0 | 0 | 0 | 0 |  | Stress-Relieving | Thermal Treatment |  | 594 | 20 | [8 empty] | No |  | Rod | Cylindrical | Standard | Uniaxial | 85 | 15 |  |  | unnotched |  |  |  |  | 23.6 | 927 | 5.98 | 0.062 | [6 empty] | 2587
13 | RPV | SA533B | B |  |  | 0.17 | 0.2 | 1.22 | 0.006 | 0.01 | 0.67 | 0.1 | 0.55 | 0 | 0 | 0 | 96.981 | 0 | 0 | 0.09 | 0.003 | 0 | 0 | 0 | 0 | 0 | 0 | 0 | 0 | 0 | 0 |  | Stress-Relieving | Thermal Treatment |  | 594 | 20 | [8 empty] | No |  | Rod | Cylindrical | Standard | Uniaxial | 85 | 15 |  |  | unnotched |  |  |  |  | 24.8 | 927 | 5.7 | 0.064 | [6 empty] | 2588
13 | RPV | SA533B | B |  |  | 0.17 | 0.2 | 1.22 | 0.006 | 0.01 | 0.67 | 0.1 | 0.55 | 0 | 0 | 0 | 96.981 | 0 | 0 | 0.09 | 0.003 | 0 | 0 | 0 | 0 | 0 | 0 | 0 | 0 | 0 | 0 |  | Stress-Relieving | Thermal Treatment |  | 594 | 20 | [8 empty] | No |  | Rod | Cylindrical | Standard | Uniaxial | 85 | 15 |  |  | unnotched |  |  |  |  | 31.4 | 927 | 1.62 | 0.202 | [6 empty] | 2589
13 | RPV | SA533B | B |  |  | 0.17 | 0.2 | 1.22 | 0.006 | 0.01 | 0.67 | 0.1 | 0.55 | 0 | 0 | 0 | 96.981 | 0 | 0 | 0.09 | 0.003 | 0 | 0 | 0 | 0 | 0 | 0 | 0 | 0 | 0 | 0 |  | Stress-Relieving | Thermal Treatment |  | 594 | 20 | [8 empty] | No |  | Rod | Cylindrical | Standard | Uniaxial | 85 | 15 |  |  | unnotched |  |  |  |  | 12.4 | 1002 | 7.53 | 0.0447 | [6 empty] | 2590
13 | RPV | SA533B | B |  |  | 0.17 | 0.2 | 1.22 | 0.006 | 0.01 | 0.67 | 0.1 | 0.55 | 0 | 0 | 0 | 96.981 | 0 | 0 | 0.09 | 0.003 | 0 | 0 | 0 | 0 | 0 | 0 | 0 | 0 | 0 | 0 |  | Stress-Relieving | Thermal Treatment |  | 594 | 20 | [8 empty] | No |  | Rod | Cylindrical | Standard | Uniaxial | 85 | 15 |  |  | unnotched |  |  |  |  | 12.4 | 1002 | 7.2 | 0.0436 | [6 empty] | 2591
13 | RPV | SA533B | B |  |  | 0.17 | 0.2 | 1.22 | 0.006 | 0.01 | 0.67 | 0.1 | 0.55 | 0 | 0 | 0 | 96.981 | 0 | 0 | 0.09 | 0.003 | 0 | 0 | 0 | 0 | 0 | 0 | 0 | 0 | 0 | 0 |  | Stress-Relieving | Thermal Treatment |  | 594 | 20 | [8 empty] | No |  | Rod | Cylindrical | Standard | Uniaxial | 85 | 15 |  |  | unnotched |  |  |  |  | 15.7 | 1002 | 7.9 | 0.0379 | [6 empty] | 2592
43 | Stainless Steel | SS316L | L |  |  | 0.006 | 0.46 | 1.19 | 0.005 | 0 | 12.08 | 17.07 | 2.41 | 0 | 0.01 | 0 | 66.609 | 0 | 0 | 0.01 | 0 | 0 | 0 | 0 | 0 | 0 | 0 | 0.1 | 0.05 | 0 | 0 | Additive Manufactured | [10 empty] | 25 |  |  | No |  | Rod | Cylindrical | Sub-Size | Uniaxial | 31.75 | 6.35 |  |  | unnotched |  |  |  |  | 275 | 550 | 660.3102 |  | 60.71084 | [5 empty] | 2593
43 | Stainless Steel | SS316L | L |  |  | 0.006 | 0.46 | 1.19 | 0.005 | 0 | 12.08 | 17.07 | 2.41 | 0 | 0.01 | 0 | 66.609 | 0 | 0 | 0.01 | 0 | 0 | 0 | 0 | 0 | 0 | 0 | 0.1 | 0.05 | 0 | 0 | Additive Manufactured | Annealing + post-weld heat treatment | Thermal Treatment |  | 650 | 1 | [5 empty] | 25 |  |  | No |  | Rod | Cylindrical | Sub-Size | Uniaxial | 31.75 | 6.35 |  |  | unnotched |  |  |  |  | 275 | 550 | 733.5309 |  | 50.70288 | [5 empty] | 2594
43 | Stainless Steel | SS316L | L |  |  | 0.006 | 0.46 | 1.19 | 0.005 | 0 | 12.08 | 17.07 | 2.41 | 0 | 0.01 | 0 | 66.609 | 0 | 0 | 0.01 | 0 | 0 | 0 | 0 | 0 | 0 | 0 | 0.1 | 0.05 | 0 | 0 | Additive Manufactured | Annealing + post-weld heat treatment | Thermal Treatment |  | 700 | 1 | [5 empty] | 25 |  |  | No |  | Rod | Cylindrical | Sub-Size | Uniaxial | 31.75 | 6.35 |  |  | unnotched |  |  |  |  | 275 | 550 | 510.5836 |  | 51.50972 | [5 empty] | 2595
43 | Stainless Steel | SS316L | L |  |  | 0.006 | 0.46 | 1.19 | 0.005 | 0 | 12.08 | 17.07 | 2.41 | 0 | 0.01 | 0 | 66.609 | 0 | 0 | 0.01 | 0 | 0 | 0 | 0 | 0 | 0 | 0 | 0.1 | 0.05 | 0 | 0 | Additive Manufactured | Annealing + post-weld heat treatment | Thermal Treatment |  | 800 | 1 | [5 empty] | 25 |  |  | No |  | Rod | Cylindrical | Sub-Size | Uniaxial | 31.75 | 6.35 |  |  | unnotched |  |  |  |  | 275 | 550 | 516.2792 |  | 55.33519 | [5 empty] | 2596
43 | Stainless Steel | SS316L | L |  |  | 0.006 | 0.46 | 1.19 | 0.005 | 0 | 12.08 | 17.07 | 2.41 | 0 | 0.01 | 0 | 66.609 | 0 | 0 | 0.01 | 0 | 0 | 0 | 0 | 0 | 0 | 0 | 0.1 | 0.05 | 0 | 0 | Additive Manufactured | Annealing + post-weld heat treatment | Thermal Treatment |  | 900 | 1 | [5 empty] | 25 |  |  | No |  | Rod | Cylindrical | Sub-Size | Uniaxial | 31.75 | 6.35 |  |  | unnotched |  |  |  |  | 275 | 550 | 460.3474 |  | 57.0804 | [5 empty] | 2597
43 | Stainless Steel | SS316L | L |  |  | 0.006 | 0.46 | 1.19 | 0.005 | 0 | 12.08 | 17.07 | 2.41 | 0 | 0.01 | 0 | 66.609 | 0 | 0 | 0.01 | 0 | 0 | 0 | 0 | 0 | 0 | 0 | 0.1 | 0.05 | 0 | 0 | Additive Manufactured | Annealing + post-weld heat treatment | Thermal Treatment |  | 1050 | 1 | [5 empty] | 25 |  |  | No |  | Rod | Cylindrical | Sub-Size | Uniaxial | 31.75 | 6.35 |  |  | unnotched |  |  |  |  | 275 | 550 | 390.0715 |  | 59.52282 | [5 empty] | 2598
43 | Stainless Steel | SS316L | L |  |  | 0.006 | 0.46 | 1.19 | 0.005 | 0 | 12.08 | 17.07 | 2.41 | 0 | 0.01 | 0 | 66.609 | 0 | 0 | 0.01 | 0 | 0 | 0 | 0 | 0 | 0 | 0 | 0.1 | 0.05 | 0 | 0 | Additive Manufactured | Annealing | Thermal Treatment | [8 empty] | 25 |  |  | No |  | Rod | Cylindrical | Sub-Size | Uniaxial | 31.75 | 6.35 |  |  | unnotched |  |  |  |  | 275 | 550 | 463.9414 |  | 56.12348 | [5 empty] | 2599
44 | Stainless Steel | SS316L | L |  |  | 0.006 | 0.46 | 1.19 | 0.005 | 0 | 12.08 | 17.07 | 2.41 | 0 | 0.01 | 0 | 66.609 | 0 | 0 | 0.01 | 0 | 0 | 0 | 0 | 0 | 0 | 0 | 0.1 | 0.05 | 0 | 0 | Additive Manufactured | [10 empty] | 25 |  |  | No |  | Rod | Cylindrical | Sub-Size | Uniaxial | 31.75 | 6.35 |  |  | unnotched |  |  |  |  | 225 | 650 | 13.76992 |  | 47.12531 | [5 empty] | 2600
44 | Stainless Steel | SS316L | L |  |  | 0.006 | 0.46 | 1.19 | 0.005 | 0 | 12.08 | 17.07 | 2.41 | 0 | 0.01 | 0 | 66.609 | 0 | 0 | 0.01 | 0 | 0 | 0 | 0 | 0 | 0 | 0 | 0.1 | 0.05 | 0 | 0 | Additive Manufactured | [10 empty] | 25 |  |  | No |  | Rod | Cylindrical | Sub-Size | Uniaxial | 31.75 | 6.35 |  |  | unnotched |  |  |  |  | 200 | 650 | 41.23511 |  | 40.84767 | [5 empty] | 2601
44 | Stainless Steel | SS316L | L |  |  | 0.006 | 0.46 | 1.19 | 0.005 | 0 | 12.08 | 17.07 | 2.41 | 0 | 0.01 | 0 | 66.609 | 0 | 0 | 0.01 | 0 | 0 | 0 | 0 | 0 | 0 | 0 | 0.1 | 0.05 | 0 | 0 | Additive Manufactured | [10 empty] | 25 |  |  | No |  | Rod | Cylindrical | Sub-Size | Uniaxial | 31.75 | 6.35 |  |  | unnotched |  |  |  |  | 175 | 650 | 150.3485 |  | 45.92138 | [5 empty] | 2602
44 | Stainless Steel | SS316L | L |  |  | 0.006 | 0.46 | 1.19 | 0.005 | 0 | 12.08 | 17.07 | 2.41 | 0 | 0.01 | 0 | 66.609 | 0 | 0 | 0.01 | 0 | 0 | 0 | 0 | 0 | 0 | 0 | 0.1 | 0.05 | 0 | 0 | Additive Manufactured | [10 empty] | 25 |  |  | No |  | Rod | Cylindrical | Sub-Size | Uniaxial | 31.75 | 6.35 |  |  | unnotched |  |  |  |  | 225 | 650 | 12.92559 |  | 47.03931 | [5 empty] | 2603
44 | Stainless Steel | SS316L | L |  |  | 0.006 | 0.46 | 1.19 | 0.005 | 0 | 12.08 | 17.07 | 2.41 | 0 | 0.01 | 0 | 66.609 | 0 | 0 | 0.01 | 0 | 0 | 0 | 0 | 0 | 0 | 0 | 0.1 | 0.05 | 0 | 0 | Additive Manufactured | [10 empty] | 25 |  |  | No |  | Rod | Cylindrical | Sub-Size | Uniaxial | 31.75 | 6.35 |  |  | unnotched |  |  |  |  | 200 | 650 | 43.92867 |  | 52.80098 | [5 empty] | 2604
44 | Stainless Steel | SS316L | L |  |  | 0.006 | 0.46 | 1.19 | 0.005 | 0 | 12.08 | 17.07 | 2.41 | 0 | 0.01 | 0 | 66.609 | 0 | 0 | 0.01 | 0 | 0 | 0 | 0 | 0 | 0 | 0 | 0.1 | 0.05 | 0 | 0 | Additive Manufactured | [10 empty] | 25 |  |  | No |  | Rod | Cylindrical | Sub-Size | Uniaxial | 31.75 | 6.35 |  |  | unnotched |  |  |  |  | 175 | 650 | 144.138 |  | 43.34152 | [5 empty] | 2605
44 | Stainless Steel | SS316L | L |  |  | 0.006 | 0.46 | 1.19 | 0.005 | 0 | 12.08 | 17.07 | 2.41 | 0 | 0.01 | 0 | 66.609 | 0 | 0 | 0.01 | 0 | 0 | 0 | 0 | 0 | 0 | 0 | 0.1 | 0.05 | 0 | 0 | Additive Manufactured | [10 empty] | 25 |  |  | No |  | Rod | Cylindrical | Sub-Size | Uniaxial | 31.75 | 6.35 |  |  | unnotched |  |  |  |  | 250 | 600 | 74.43132 |  | 48.75921 | [5 empty] | 2606
44 | Stainless Steel | SS316L | L |  |  | 0.006 | 0.46 | 1.19 | 0.005 | 0 | 12.08 | 17.07 | 2.41 | 0 | 0.01 | 0 | 66.609 | 0 | 0 | 0.01 | 0 | 0 | 0 | 0 | 0 | 0 | 0 | 0.1 | 0.05 | 0 | 0 | Additive Manufactured | [10 empty] | 25 |  |  | No |  | Rod | Cylindrical | Sub-Size | Uniaxial | 31.75 | 6.35 |  |  | unnotched |  |  |  |  | 225 | 600 | 237.4502 |  | 43.59951 | [5 empty] | 2607
44 | Stainless Steel | SS316L | L |  |  | 0.006 | 0.46 | 1.19 | 0.005 | 0 | 12.08 | 17.07 | 2.41 | 0 | 0.01 | 0 | 66.609 | 0 | 0 | 0.01 | 0 | 0 | 0 | 0 | 0 | 0 | 0 | 0.1 | 0.05 | 0 | 0 | Additive Manufactured | [10 empty] | 25 |  |  | No |  | Rod | Cylindrical | Sub-Size | Uniaxial | 31.75 | 6.35 |  |  | unnotched |  |  |  |  | 200 | 600 | 752.2044 |  | 40.76167 | [5 empty] | 2608
44 | Stainless Steel | SS316L | L |  |  | 0.006 | 0.46 | 1.19 | 0.005 | 0 | 12.08 | 17.07 | 2.41 | 0 | 0.01 | 0 | 66.609 | 0 | 0 | 0.01 | 0 | 0 | 0 | 0 | 0 | 0 | 0 | 0.1 | 0.05 | 0 | 0 | Additive Manufactured | [10 empty] | 25 |  |  | No |  | Rod | Cylindrical | Sub-Size | Uniaxial | 31.75 | 6.35 |  |  | unnotched |  |  |  |  | 300 | 550 | 190.9484 |  | 51.59705 | [5 empty] | 2609
44 | Stainless Steel | SS316L | L |  |  | 0.006 | 0.46 | 1.19 | 0.005 | 0 | 12.08 | 17.07 | 2.41 | 0 | 0.01 | 0 | 66.609 | 0 | 0 | 0.01 | 0 | 0 | 0 | 0 | 0 | 0 | 0 | 0.1 | 0.05 | 0 | 0 | Additive Manufactured | [10 empty] | 25 |  |  | No |  | Rod | Cylindrical | Sub-Size | Uniaxial | 31.75 | 6.35 |  |  | unnotched |  |  |  |  | 275 | 550 | 701.1348 |  | 56.0688 | [5 empty] | 2610
44 | Stainless Steel | SS316L | L |  |  | 0.006 | 0.46 | 1.19 | 0.005 | 0 | 12.08 | 17.07 | 2.41 | 0 | 0.01 | 0 | 66.609 | 0 | 0 | 0.01 | 0 | 0 | 0 | 0 | 0 | 0 | 0 | 0.1 | 0.05 | 0 | 0 | Additive Manufactured | [10 empty] | 25 |  |  | No |  | Rod | Cylindrical | Sub-Size | Uniaxial | 31.75 | 6.35 |  |  | unnotched |  |  |  |  | 275 | 550 | 658.1435 |  | 61.14251 | [5 empty] | 2611
44 | Stainless Steel | SS316L | L |  |  | 0.006 | 0.46 | 1.19 | 0.005 | 0 | 12.08 | 17.07 | 2.41 | 0 | 0.01 | 0 | 66.609 | 0 | 0 | 0.01 | 0 | 0 | 0 | 0 | 0 | 0 | 0 | 0.1 | 0.05 | 0 | 0 | Additive Manufactured | [10 empty] | 25 |  |  | No |  | Rod | Cylindrical | Sub-Size | Uniaxial | 31.75 | 6.35 |  |  | unnotched |  |  |  |  | 250 | 550 | 2159.49 |  | 39.38575 | [5 empty] | 2612
45 | Stainless Steel | SS304 |  |  | 86 | 0.05 | 0.53 | 1.23 | 0.025 | 0.016 | 9.46 | 18.4 | 0.2 | 0 | 0.043 | 0.006 | 69.8169 | 0.003 | 0 | 0.1 | 0.019 | 0 | 0 | 0 | 0 | 0.021 | 0.02 | 0.05 | 0.0091 | 0.0005 | 0.0005 | [11 empty] | 42 |  |  | No |  | Rod | Cylindrical | Sub-Size | Uniaxial | 31.8 | 6.35 |  |  | unnotched |  |  |  |  | 317 | 538 | 101.6 | 0.039 | 4 | 19.5 |  |  |  |  | 2613
45 | Stainless Steel | SS304 |  |  | 86 | 0.05 | 0.53 | 1.23 | 0.025 | 0.016 | 9.46 | 18.4 | 0.2 | 0 | 0.043 | 0.006 | 69.8169 | 0.003 | 0 | 0.1 | 0.019 | 0 | 0 | 0 | 0 | 0.021 | 0.02 | 0.05 | 0.0091 | 0.0005 | 0.0005 | [11 empty] | 42 |  |  | No |  | Rod | Cylindrical | Sub-Size | Uniaxial | 31.8 | 6.35 |  |  | unnotched |  |  |  |  | 207 | 593 | 331.8 | 0.014 | 16.1 | 13.8 |  |  |  |  | 2614
45 | Stainless Steel | SS304 |  |  | 86 | 0.05 | 0.53 | 1.23 | 0.025 | 0.016 | 9.46 | 18.4 | 0.2 | 0 | 0.043 | 0.006 | 69.8169 | 0.003 | 0 | 0.1 | 0.019 | 0 | 0 | 0 | 0 | 0.021 | 0.02 | 0.05 | 0.0091 | 0.0005 | 0.0005 | [11 empty] | 42 |  |  | No |  | Rod | Cylindrical | Sub-Size | Uniaxial | 31.8 | 6.35 |  |  | unnotched |  |  |  |  | 241 | 593 | 52.7 | 0.2 | 12.5 | 22.8 |  |  |  |  | 2615
45 | Stainless Steel | SS304 |  |  | 86 | 0.05 | 0.53 | 1.23 | 0.025 | 0.016 | 9.46 | 18.4 | 0.2 | 0 | 0.043 | 0.006 | 69.8169 | 0.003 | 0 | 0.1 | 0.019 | 0 | 0 | 0 | 0 | 0.021 | 0.02 | 0.05 | 0.0091 | 0.0005 | 0.0005 |  | Reannealed | Thermal Treatment |  | 1065 | 0.5 | [5 empty] | 64 |  |  | No |  | Rod | Cylindrical | Sub-Size | Uniaxial | 31.8 | 6.35 |  |  | unnotched |  |  |  |  | 207 | 593 | 428.1 | 0.025 | 25 | 41.3 |  |  |  |  | 2616
45 | Stainless Steel | SS304 |  |  | 86 | 0.05 | 0.53 | 1.23 | 0.025 | 0.016 | 9.46 | 18.4 | 0.2 | 0 | 0.043 | 0.006 | 69.8169 | 0.003 | 0 | 0.1 | 0.019 | 0 | 0 | 0 | 0 | 0.021 | 0.02 | 0.05 | 0.0091 | 0.0005 | 0.0005 |  | Reannealed | Thermal Treatment |  | 1065 | 0.5 | [5 empty] | 64 |  |  | No |  | Rod | Cylindrical | Sub-Size | Uniaxial | 31.8 | 6.35 |  |  | unnotched |  |  |  |  | 241 | 593 | 78 | 0.13 | 16 | 22.9 |  |  |  |  | 2617
45 | Stainless Steel | SS304 |  |  | 86 | 0.05 | 0.53 | 1.23 | 0.025 | 0.016 | 9.46 | 18.4 | 0.2 | 0 | 0.043 | 0.006 | 69.8169 | 0.003 | 0 | 0.1 | 0.019 | 0 | 0 | 0 | 0 | 0.021 | 0.02 | 0.05 | 0.0091 | 0.0005 | 0.0005 | [11 empty] | 42 |  |  | No |  | Rod | Cylindrical | Sub-Size | Uniaxial | 31.8 | 6.35 |  |  | unnotched |  |  |  |  | 172 | 649 | 77 | 0.24 | 33.2 | 30.3 |  |  |  |  | 2618
45 | Stainless Steel | SS304 |  |  | 121 | 0.065 | 0.3 | 1.92 | 0.019 | 0.01 | 9.19 | 18.1 | 0.14 | 0 | 0.14 | 0.016 | 69.90275 | 0.001 | 5e-05 | 0.07 | 0.035 | 0 | 0 | 0 | 0 | 0.015 | 0.002 | 0.07 | 0.0026 | 0.0005 | 0.0011 | [11 empty] | 215 |  |  | No |  | Rod | Cylindrical | Sub-Size | Uniaxial | 31.8 | 6.35 |  |  | unnotched |  |  |  |  | 207 | 593 | 1035.9 | 0.0049 | 11.9 | 22.3 |  |  |  |  | 2619
45 | Stainless Steel | SS304 |  |  | 121 | 0.065 | 0.3 | 1.92 | 0.019 | 0.01 | 9.19 | 18.1 | 0.14 | 0 | 0.14 | 0.016 | 69.90275 | 0.001 | 5e-05 | 0.07 | 0.035 | 0 | 0 | 0 | 0 | 0.015 | 0.002 | 0.07 | 0.0026 | 0.0005 | 0.0011 | [11 empty] | 215 |  |  | No |  | Rod | Cylindrical | Sub-Size | Uniaxial | 31.8 | 6.35 |  |  | unnotched |  |  |  |  | 241 | 593 | 165.9 | 0.047 | 15 | 38.6 |  |  |  |  | 2620
45 | Stainless Steel | SS304 |  |  | 121 | 0.065 | 0.3 | 1.92 | 0.019 | 0.01 | 9.19 | 18.1 | 0.14 | 0 | 0.14 | 0.016 | 69.90275 | 0.001 | 5e-05 | 0.07 | 0.035 | 0 | 0 | 0 | 0 | 0.015 | 0.002 | 0.07 | 0.0026 | 0.0005 | 0.0011 |  | Reannealed | Thermal Treatment |  | 1065 | 0.5 | [5 empty] | 175 |  |  | No |  | Rod | Cylindrical | Sub-Size | Uniaxial | 31.8 | 6.35 |  |  | unnotched |  |  |  |  | 241 | 593 | 149.9 | 0.048 | 14.7 | 31.9 |  |  |  |  | 2621
45 | Stainless Steel | SS304 |  |  | 187 | 0.068 | 0.59 | 0.83 | 0.018 | 0.008 | 9.43 | 18.2 | 0.07 | 0 | 0.031 | 0.003 | 70.4498 | 0.002 | 0 | 0.15 | 0.06 | 0 | 0 | 0 | 0 | 0.015 | 0.02 | 0.05 | 0.0042 | 0.0005 | 0.0005 | [11 empty] | 150 |  |  | No |  | Rod | Cylindrical | Sub-Size | Uniaxial | 31.8 | 6.35 |  |  | unnotched |  |  |  |  | 317 | 538 | 60.7 | 0.12 | 13.6 | 27.5 |  |  |  |  | 2622
45 | Stainless Steel | SS304 |  |  | 187 | 0.068 | 0.59 | 0.83 | 0.018 | 0.008 | 9.43 | 18.2 | 0.07 | 0 | 0.031 | 0.003 | 70.4498 | 0.002 | 0 | 0.15 | 0.06 | 0 | 0 | 0 | 0 | 0.015 | 0.02 | 0.05 | 0.0042 | 0.0005 | 0.0005 | [11 empty] | 150 |  |  | No |  | Rod | Cylindrical | Sub-Size | Uniaxial | 31.8 | 6.35 |  |  | unnotched |  |  |  |  | 207 | 593 | 120.5 | 0.056 | 9.1 | 18.4 |  |  |  |  | 2623
45 | Stainless Steel | SS304 |  |  | 187 | 0.068 | 0.59 | 0.83 | 0.018 | 0.008 | 9.43 | 18.2 | 0.07 | 0 | 0.031 | 0.003 | 70.4498 | 0.002 | 0 | 0.15 | 0.06 | 0 | 0 | 0 | 0 | 0.015 | 0.02 | 0.05 | 0.0042 | 0.0005 | 0.0005 | [11 empty] | 150 |  |  | No |  | Rod | Cylindrical | Sub-Size | Uniaxial | 31.8 | 6.35 |  |  | unnotched |  |  |  |  | 241 | 593 | 18.3 | 0.5 | 17.7 | 20.5 |  |  |  |  | 2624
45 | Stainless Steel | SS304 |  |  | 187 | 0.068 | 0.59 | 0.83 | 0.018 | 0.008 | 9.43 | 18.2 | 0.07 | 0 | 0.031 | 0.003 | 70.4498 | 0.002 | 0 | 0.15 | 0.06 | 0 | 0 | 0 | 0 | 0.015 | 0.02 | 0.05 | 0.0042 | 0.0005 | 0.0005 |  | Reannealed | Thermal Treatment |  | 1065 | 0.5 | [5 empty] | 140 |  |  | No |  | Rod | Cylindrical | Sub-Size | Uniaxial | 31.8 | 6.35 |  |  | unnotched |  |  |  |  | 207 | 593 | 92.7 | 0.088 | 21 | 21.4 |  |  |  |  | 2625
45 | Stainless Steel | SS304 |  |  | 187 | 0.068 | 0.59 | 0.83 | 0.018 | 0.008 | 9.43 | 18.2 | 0.07 | 0 | 0.031 | 0.003 | 70.4498 | 0.002 | 0 | 0.15 | 0.06 | 0 | 0 | 0 | 0 | 0.015 | 0.02 | 0.05 | 0.0042 | 0.0005 | 0.0005 |  | Reannealed | Thermal Treatment |  | 1065 | 0.5 | [5 empty] | 140 |  |  | No |  | Rod | Cylindrical | Sub-Size | Uniaxial | 31.8 | 6.35 |  |  | unnotched |  |  |  |  | 241 | 593 | 25.8 | 0.29 | 15.8 | 2.7 |  |  |  |  | 2626
45 | Stainless Steel | SS304 |  |  | 187 | 0.068 | 0.59 | 0.83 | 0.018 | 0.008 | 9.43 | 18.2 | 0.07 | 0 | 0.031 | 0.003 | 70.4498 | 0.002 | 0 | 0.15 | 0.06 | 0 | 0 | 0 | 0 | 0.015 | 0.02 | 0.05 | 0.0042 | 0.0005 | 0.0005 | [11 empty] | 150 |  |  | No |  | Rod | Cylindrical | Sub-Size | Uniaxial | 31.8 | 6.35 |  |  | unnotched |  |  |  |  | 172 | 649 | 36.8 | 0.56 | 31.6 | 31.2 |  |  |  |  | 2627
45 | Stainless Steel | SS304 |  |  | 283 | 0.043 | 0.45 | 1.32 | 0.018 | 0.02 | 9.12 | 18.2 | 0.3 | 0 | 0.025 | 0.001 | 70.2333 | 0.003 | 0.0003 | 0.14 | 0.03 | 0 | 0 | 0 | 0 | 0.021 | 0.01 | 0.05 | 0.014 | 0.0005 | 0.0009 | [11 empty] | 52 |  |  | No |  | Rod | Cylindrical | Sub-Size | Uniaxial | 31.8 | 6.35 |  |  | unnotched |  |  |  |  | 207 | 593 | 331.6 | 0.035 | 21.2 | 23.8 |  |  |  |  | 2628
45 | Stainless Steel | SS304 |  |  | 283 | 0.043 | 0.45 | 1.32 | 0.018 | 0.02 | 9.12 | 18.2 | 0.3 | 0 | 0.025 | 0.001 | 70.2333 | 0.003 | 0.0003 | 0.14 | 0.03 | 0 | 0 | 0 | 0 | 0.021 | 0.01 | 0.05 | 0.014 | 0.0005 | 0.0009 | [11 empty] | 52 |  |  | No |  | Rod | Cylindrical | Sub-Size | Uniaxial | 31.8 | 6.35 |  |  | unnotched |  |  |  |  | 241 | 593 | 70 | 0.23 | 26.5 | 26.1 |  |  |  |  | 2629
45 | Stainless Steel | SS304 |  |  | 283 | 0.043 | 0.45 | 1.32 | 0.018 | 0.02 | 9.12 | 18.2 | 0.3 | 0 | 0.025 | 0.001 | 70.2333 | 0.003 | 0.0003 | 0.14 | 0.03 | 0 | 0 | 0 | 0 | 0.021 | 0.01 | 0.05 | 0.014 | 0.0005 | 0.0009 |  | Reannealed | Thermal Treatment |  | 1065 | 0.5 | [5 empty] | 60 |  |  | No |  | Rod | Cylindrical | Sub-Size | Uniaxial | 31.8 | 6.35 |  |  | unnotched |  |  |  |  | 207 | 593 | 290.4 | 0.038 | 19.6 | 23.1 |  |  |  |  | 2630
45 | Stainless Steel | SS304 |  |  | 283 | 0.043 | 0.45 | 1.32 | 0.018 | 0.02 | 9.12 | 18.2 | 0.3 | 0 | 0.025 | 0.001 | 70.2333 | 0.003 | 0.0003 | 0.14 | 0.03 | 0 | 0 | 0 | 0 | 0.021 | 0.01 | 0.05 | 0.014 | 0.0005 | 0.0009 |  | Reannealed | Thermal Treatment |  | 1065 | 0.5 | [5 empty] | 60 |  |  | No |  | Rod | Cylindrical | Sub-Size | Uniaxial | 31.8 | 6.35 |  |  | unnotched |  |  |  |  | 241 | 593 | 60.8 | 0.22 | 20.8 | 29.1 |  |  |  |  | 2631
45 | Stainless Steel | SS304 |  |  | 283 | 0.043 | 0.45 | 1.32 | 0.018 | 0.02 | 9.12 | 18.2 | 0.3 | 0 | 0.025 | 0.001 | 70.2333 | 0.003 | 0.0003 | 0.14 | 0.03 | 0 | 0 | 0 | 0 | 0.021 | 0.01 | 0.05 | 0.014 | 0.0005 | 0.0009 |  | Reannealed | Thermal Treatment |  | 1065 | 0.5 | [5 empty] | 60 |  |  | No |  | Rod | Cylindrical | Sub-Size | Uniaxial | 31.8 | 6.35 |  |  | unnotched |  |  |  |  | 241 | 593 | 91.2 | 0.13 | 15.7 | 26.6 |  |  |  |  | 2632
45 | Stainless Steel | SS304 |  |  | 330 | 0.068 | 0.59 | 0.83 | 0.018 | 0.008 | 9.43 | 18.2 | 0.07 | 0 | 0.031 | 0.002 | 70.4868 | 0.01 | 0 | 0.15 | 0.025 | 0 | 0 | 0 | 0 | 0.006 | 0.02 | 0.05 | 0.0042 | 0.0005 | 0.0005 | [11 empty] | 45 |  |  | No |  | Rod | Cylindrical | Sub-Size | Uniaxial | 31.8 | 6.35 |  |  | unnotched |  |  |  |  | 317 | 538 | 186.9 | 0.035 | 11.8 | 21.9 |  |  |  |  | 2633
45 | Stainless Steel | SS304 |  |  | 330 | 0.068 | 0.59 | 0.83 | 0.018 | 0.008 | 9.43 | 18.2 | 0.07 | 0 | 0.031 | 0.002 | 70.4868 | 0.01 | 0 | 0.15 | 0.025 | 0 | 0 | 0 | 0 | 0.006 | 0.02 | 0.05 | 0.0042 | 0.0005 | 0.0005 | [11 empty] | 45 |  |  | No |  | Rod | Cylindrical | Sub-Size | Uniaxial | 31.8 | 6.35 |  |  | unnotched |  |  |  |  | 207 | 593 | 355.6 | 0.014 | 16.2 | 18.9 |  |  |  |  | 2634
45 | Stainless Steel | SS304 |  |  | 330 | 0.068 | 0.59 | 0.83 | 0.018 | 0.008 | 9.43 | 18.2 | 0.07 | 0 | 0.031 | 0.002 | 70.4868 | 0.01 | 0 | 0.15 | 0.025 | 0 | 0 | 0 | 0 | 0.006 | 0.02 | 0.05 | 0.0042 | 0.0005 | 0.0005 | [11 empty] | 45 |  |  | No |  | Rod | Cylindrical | Sub-Size | Uniaxial | 31.8 | 6.35 |  |  | unnotched |  |  |  |  | 241 | 593 | 56 | 0.13 | 17.6 | 18.6 |  |  |  |  | 2635
45 | Stainless Steel | SS304 |  |  | 330 | 0.068 | 0.59 | 0.83 | 0.018 | 0.008 | 9.43 | 18.2 | 0.07 | 0 | 0.031 | 0.002 | 70.4868 | 0.01 | 0 | 0.15 | 0.025 | 0 | 0 | 0 | 0 | 0.006 | 0.02 | 0.05 | 0.0042 | 0.0005 | 0.0005 |  | Reannealed | Thermal Treatment |  | 1065 | 0.5 | [5 empty] | 55 |  |  | No |  | Rod | Cylindrical | Sub-Size | Uniaxial | 31.8 | 6.35 |  |  | unnotched |  |  |  |  | 207 | 593 | 254.1 | 0.024 | 15.8 | 16.1 |  |  |  |  | 2636
45 | Stainless Steel | SS304 |  |  | 330 | 0.068 | 0.59 | 0.83 | 0.018 | 0.008 | 9.43 | 18.2 | 0.07 | 0 | 0.031 | 0.002 | 70.4868 | 0.01 | 0 | 0.15 | 0.025 | 0 | 0 | 0 | 0 | 0.006 | 0.02 | 0.05 | 0.0042 | 0.0005 | 0.0005 |  | Reannealed | Thermal Treatment |  | 1065 | 0.5 | [5 empty] | 55 |  |  | No |  | Rod | Cylindrical | Sub-Size | Uniaxial | 31.8 | 6.35 |  |  | unnotched |  |  |  |  | 241 | 593 | 70.1 | 0.086 | 16.8 | 16.8 |  |  |  |  | 2637
45 | Stainless Steel | SS304 |  |  | 330 | 0.068 | 0.59 | 0.83 | 0.018 | 0.008 | 9.43 | 18.2 | 0.07 | 0 | 0.031 | 0.002 | 70.4868 | 0.01 | 0 | 0.15 | 0.025 | 0 | 0 | 0 | 0 | 0.006 | 0.02 | 0.05 | 0.0042 | 0.0005 | 0.0005 | [11 empty] | 45 |  |  | No |  | Rod | Cylindrical | Sub-Size | Uniaxial | 31.8 | 6.35 |  |  | unnotched |  |  |  |  | 172 | 649 | 74.9 | 0.28 | 38.2 | 42.2 |  |  |  |  | 2638
45 | Stainless Steel | SS304 |  |  | 330 | 0.068 | 0.59 | 0.83 | 0.018 | 0.008 | 9.43 | 18.2 | 0.07 | 0 | 0.031 | 0.002 | 70.4868 | 0.01 | 0 | 0.15 | 0.025 | 0 | 0 | 0 | 0 | 0.006 | 0.02 | 0.05 | 0.0042 | 0.0005 | 0.0005 | [11 empty] | 45 |  |  | No |  | Rod | Cylindrical | Sub-Size | Uniaxial | 31.8 | 6.35 |  |  | unnotched |  |  |  |  | 207 | 593 | 738.4 | 0.0023 | 2.7 | 14.7 |  |  |  |  | 2639
45 | Stainless Steel | SS304 |  |  | 330 | 0.068 | 0.59 | 0.83 | 0.018 | 0.008 | 9.43 | 18.2 | 0.07 | 0 | 0.031 | 0.002 | 70.4868 | 0.01 | 0 | 0.15 | 0.025 | 0 | 0 | 0 | 0 | 0.006 | 0.02 | 0.05 | 0.0042 | 0.0005 | 0.0005 | [11 empty] | 45 |  |  | No |  | Rod | Cylindrical | Sub-Size | Uniaxial | 31.8 | 6.35 |  |  | unnotched |  |  |  |  | 241 | 593 | 168.1 | 0.022 | 8.5 | 15.3 |  |  |  |  | 2640
45 | Stainless Steel | SS304 |  |  | 380 | 0.063 | 0.55 | 0.97 | 0.018 | 0.01 | 8.3 | 18.4 | 0.07 | 0 | 0.068 | 0.004 | 71.2956 | 0.01 | 0 | 0.1 | 0.028 | 0 | 0 | 0 | 0 | 0.016 | 0.02 | 0.05 | 0.026 | 0.0005 | 0.0009 | [11 empty] | 78 |  |  | No |  | Rod | Cylindrical | Sub-Size | Uniaxial | 31.8 | 6.35 |  |  | unnotched |  |  |  |  | 317 | 538 | 128.1 | 0.02 | 6.6 | 18.2 |  |  |  |  | 2641
45 | Stainless Steel | SS304 |  |  | 380 | 0.063 | 0.55 | 0.97 | 0.018 | 0.01 | 8.3 | 18.4 | 0.07 | 0 | 0.068 | 0.004 | 71.2956 | 0.01 | 0 | 0.1 | 0.028 | 0 | 0 | 0 | 0 | 0.016 | 0.02 | 0.05 | 0.026 | 0.0005 | 0.0009 |  | Reannealed | Thermal Treatment |  | 1065 | 0.5 | [5 empty] | 64 |  |  | No |  | Rod | Cylindrical | Sub-Size | Uniaxial | 31.8 | 6.35 |  |  | unnotched |  |  |  |  | 207 | 593 | 741.5 | 0.0034 | 3.6 | 11.5 |  |  |  |  | 2642
45 | Stainless Steel | SS304 |  |  | 380 | 0.063 | 0.55 | 0.97 | 0.018 | 0.01 | 8.3 | 18.4 | 0.07 | 0 | 0.068 | 0.004 | 71.2956 | 0.01 | 0 | 0.1 | 0.028 | 0 | 0 | 0 | 0 | 0.016 | 0.02 | 0.05 | 0.026 | 0.0005 | 0.0009 |  | Reannealed | Thermal Treatment |  | 1065 | 0.5 | [5 empty] | 64 |  |  | No |  | Rod | Cylindrical | Sub-Size | Uniaxial | 31.8 | 6.35 |  |  | unnotched |  |  |  |  | 241 | 593 | 102.8 | 0.046 | 6.1 | 17.7 |  |  |  |  | 2643
45 | Stainless Steel | SS304 |  |  | 380 | 0.063 | 0.55 | 0.97 | 0.018 | 0.01 | 8.3 | 18.4 | 0.07 | 0 | 0.068 | 0.004 | 71.2956 | 0.01 | 0 | 0.1 | 0.028 | 0 | 0 | 0 | 0 | 0.016 | 0.02 | 0.05 | 0.026 | 0.0005 | 0.0009 |  | Reannealed | Thermal Treatment |  | 1065 | 0.5 | [5 empty] | 64 |  |  | No |  | Rod | Cylindrical | Sub-Size | Uniaxial | 31.8 | 6.35 |  |  | unnotched |  |  |  |  | 241 | 593 | 323.3 | 0.017 | 7.1 | 17.3 |  |  |  |  | 2644
45 | Stainless Steel | SS304 |  |  | 380 | 0.063 | 0.55 | 0.97 | 0.018 | 0.01 | 8.3 | 18.4 | 0.07 | 0 | 0.068 | 0.004 | 71.2956 | 0.01 | 0 | 0.1 | 0.028 | 0 | 0 | 0 | 0 | 0.016 | 0.02 | 0.05 | 0.026 | 0.0005 | 0.0009 | [11 empty] | 78 |  |  | No |  | Rod | Cylindrical | Sub-Size | Uniaxial | 31.8 | 6.35 |  |  | unnotched |  |  |  |  | 172 | 649 | 303.9 | 0.026 | 23.6 | 30.3 |  |  |  |  | 2645
45 | Stainless Steel | SS304 |  |  | 390 | 0.066 | 0.6 | 1.52 | 0.018 | 0.006 | 8.75 | 18.6 | 0.3 | 0 | 0.086 | 0.001 | 69.6959 | 0.016 | 0.002 | 0.2 | 0.02 | 0 | 0 | 0 | 0 | 0.043 | 0.0002 | 0.07 | 0.0052 | 0.0006 | 0.0001 | [11 empty] | 78 |  |  | No |  | Rod | Cylindrical | Sub-Size | Uniaxial | 31.8 | 6.35 |  |  | unnotched |  |  |  |  | 241 | 593 | 287 | 0.013 | 9.8 | 13.4 |  |  |  |  | 2646
45 | Stainless Steel | SS304 |  |  | 390 | 0.066 | 0.6 | 1.52 | 0.018 | 0.006 | 8.75 | 18.6 | 0.3 | 0 | 0.086 | 0.001 | 69.6959 | 0.016 | 0.002 | 0.2 | 0.02 | 0 | 0 | 0 | 0 | 0.043 | 0.0002 | 0.07 | 0.0052 | 0.0006 | 0.0001 |  | Reannealed | Thermal Treatment |  | 1065 | 0.5 | [5 empty] | 97 |  |  | No |  | Rod | Cylindrical | Sub-Size | Uniaxial | 31.8 | 6.35 |  |  | unnotched |  |  |  |  | 241 | 593 | 295.7 | 0.013 | 8.9 | 15.8 |  |  |  |  | 2647
45 | Stainless Steel | SS304 |  |  | 414 | 0.073 | 0.69 | 0.94 | 0.016 | 0.015 | 9.52 | 18.7 | 0.1 | 0 | 0.058 | 0.002 | 69.6341 | 0.01 | 0 | 0.1 | 0.025 | 0 | 0 | 0 | 0 | 0.027 | 0.02 | 0.05 | 0.019 | 0.0005 | 0.0004 | [11 empty] | 97 |  |  | No |  | Rod | Cylindrical | Sub-Size | Uniaxial | 31.8 | 6.35 |  |  | unnotched |  |  |  |  | 317 | 538 | 252.6 | 0.0063 | 8.2 | 22.8 |  |  |  |  | 2648
45 | Stainless Steel | SS304 |  |  | 414 | 0.073 | 0.69 | 0.94 | 0.016 | 0.015 | 9.52 | 18.7 | 0.1 | 0 | 0.058 | 0.002 | 69.6341 | 0.01 | 0 | 0.1 | 0.025 | 0 | 0 | 0 | 0 | 0.027 | 0.02 | 0.05 | 0.019 | 0.0005 | 0.0004 | [11 empty] | 97 |  |  | No |  | Rod | Cylindrical | Sub-Size | Uniaxial | 31.8 | 6.35 |  |  | unnotched |  |  |  |  | 207 | 593 | 1958.6 | 0.0012 | 15.1 | 19 |  |  |  |  | 2649
45 | Stainless Steel | SS304 |  |  | 414 | 0.073 | 0.69 | 0.94 | 0.016 | 0.015 | 9.52 | 18.7 | 0.1 | 0 | 0.058 | 0.002 | 69.6341 | 0.01 | 0 | 0.1 | 0.025 | 0 | 0 | 0 | 0 | 0.027 | 0.02 | 0.05 | 0.019 | 0.0005 | 0.0004 | [11 empty] | 97 |  |  | No |  | Rod | Cylindrical | Sub-Size | Uniaxial | 31.8 | 6.35 |  |  | unnotched |  |  |  |  | 241 | 593 | 325.9 | 0.012 | 10.7 | 21.5 |  |  |  |  | 2650
45 | Stainless Steel | SS304 |  |  | 414 | 0.073 | 0.69 | 0.94 | 0.016 | 0.015 | 9.52 | 18.7 | 0.1 | 0 | 0.058 | 0.002 | 69.6341 | 0.01 | 0 | 0.1 | 0.025 | 0 | 0 | 0 | 0 | 0.027 | 0.02 | 0.05 | 0.019 | 0.0005 | 0.0004 |  | Reannealed | Thermal Treatment |  | 1065 | 0.5 | [5 empty] | 140 |  |  | No |  | Rod | Cylindrical | Sub-Size | Uniaxial | 31.8 | 6.35 |  |  | unnotched |  |  |  |  | 207 | 593 | 1795.7 | 0.0024 | 12.1 | 17.9 |  |  |  |  | 2651
45 | Stainless Steel | SS304 |  |  | 414 | 0.073 | 0.69 | 0.94 | 0.016 | 0.015 | 9.52 | 18.7 | 0.1 | 0 | 0.058 | 0.002 | 69.6341 | 0.01 | 0 | 0.1 | 0.025 | 0 | 0 | 0 | 0 | 0.027 | 0.02 | 0.05 | 0.019 | 0.0005 | 0.0004 |  | Reannealed | Thermal Treatment |  | 1065 | 0.5 | [5 empty] | 140 |  |  | No |  | Rod | Cylindrical | Sub-Size | Uniaxial | 31.8 | 6.35 |  |  | unnotched |  |  |  |  | 241 | 593 | 119.5 | 0.025 | 9.5 | 14 |  |  |  |  | 2652
45 | Stainless Steel | SS304 |  |  | 414 | 0.073 | 0.69 | 0.94 | 0.016 | 0.015 | 9.52 | 18.7 | 0.1 | 0 | 0.058 | 0.002 | 69.6341 | 0.01 | 0 | 0.1 | 0.025 | 0 | 0 | 0 | 0 | 0.027 | 0.02 | 0.05 | 0.019 | 0.0005 | 0.0004 |  | Reannealed | Thermal Treatment |  | 1065 | 0.5 | [5 empty] | 140 |  |  | No |  | Rod | Cylindrical | Sub-Size | Uniaxial | 31.8 | 6.35 |  |  | unnotched |  |  |  |  | 241 | 593 | 415.6 | 0.012 | 9.6 | 23 |  |  |  |  | 2653
45 | Stainless Steel | SS304 |  |  | 414 | 0.073 | 0.69 | 0.94 | 0.016 | 0.015 | 9.52 | 18.7 | 0.1 | 0 | 0.058 | 0.002 | 69.6341 | 0.01 | 0 | 0.1 | 0.025 | 0 | 0 | 0 | 0 | 0.027 | 0.02 | 0.05 | 0.019 | 0.0005 | 0.0004 | [11 empty] | 97 |  |  | No |  | Rod | Cylindrical | Sub-Size | Uniaxial | 31.8 | 6.35 |  |  | unnotched |  |  |  |  | 172 | 649 | 340.1 | 0.024 | 27.8 | 33.2 |  |  |  |  | 2654
45 | Stainless Steel | SS304 |  |  | 414 | 0.073 | 0.69 | 0.94 | 0.016 | 0.015 | 9.52 | 18.7 | 0.1 | 0 | 0.058 | 0.002 | 69.6341 | 0.01 | 0 | 0.1 | 0.025 | 0 | 0 | 0 | 0 | 0.027 | 0.02 | 0.05 | 0.019 | 0.0005 | 0.0004 |  | Reannealed | Thermal Treatment |  | 1065 | 0.5 | [5 empty] | 140 |  |  | No |  | Rod | Cylindrical | Sub-Size | Uniaxial | 31.8 | 6.35 |  |  | unnotched |  |  |  |  | 172 | 649 | 266.3 | 0.039 | 31.2 | 41.4 |  |  |  |  | 2655
45 | Stainless Steel | SS304 |  |  | 544 | 0.063 | 0.47 | 0.99 | 0.023 | 0.006 | 9.12 | 18.4 | 0.2 | 0 | 0.019 | 0.017 | 70.4465 | 0.005 | 0.0002 | 0.12 | 0.025 | 0 | 0 | 0 | 0 | 0.026 | 0.01 | 0.05 | 0.0081 | 0.0006 | 0.0006 | [11 empty] | 78 |  |  | No |  | Rod | Cylindrical | Sub-Size | Uniaxial | 31.8 | 6.35 |  |  | unnotched |  |  |  |  | 317 | 538 | 120.1 | 0.066 | 24 | 23 |  |  |  |  | 2656
45 | Stainless Steel | SS304 |  |  | 544 | 0.063 | 0.47 | 0.99 | 0.023 | 0.006 | 9.12 | 18.4 | 0.2 | 0 | 0.019 | 0.017 | 70.4465 | 0.005 | 0.0002 | 0.12 | 0.025 | 0 | 0 | 0 | 0 | 0.026 | 0.01 | 0.05 | 0.0081 | 0.0006 | 0.0006 |  | Reannealed | Thermal Treatment |  | 1065 | 0.5 | [5 empty] | 48 |  |  | No |  | Rod | Cylindrical | Sub-Size | Uniaxial | 31.8 | 6.35 |  |  | unnotched |  |  |  |  | 317 | 538 | 139.3 | 0.054 | 11.8 | 24.3 |  |  |  |  | 2657
45 | Stainless Steel | SS304 |  |  | 544 | 0.063 | 0.47 | 0.99 | 0.023 | 0.006 | 9.12 | 18.4 | 0.2 | 0 | 0.019 | 0.017 | 70.4465 | 0.005 | 0.0002 | 0.12 | 0.025 | 0 | 0 | 0 | 0 | 0.026 | 0.01 | 0.05 | 0.0081 | 0.0006 | 0.0006 | [11 empty] | 78 |  |  | No |  | Rod | Cylindrical | Sub-Size | Uniaxial | 31.8 | 6.35 |  |  | unnotched |  |  |  |  | 207 | 593 | 431 | 0.017 | 16.1 | 21.1 |  |  |  |  | 2658
45 | Stainless Steel | SS304 |  |  | 544 | 0.063 | 0.47 | 0.99 | 0.023 | 0.006 | 9.12 | 18.4 | 0.2 | 0 | 0.019 | 0.017 | 70.4465 | 0.005 | 0.0002 | 0.12 | 0.025 | 0 | 0 | 0 | 0 | 0.026 | 0.01 | 0.05 | 0.0081 | 0.0006 | 0.0006 | [11 empty] | 78 |  |  | No |  | Rod | Cylindrical | Sub-Size | Uniaxial | 31.8 | 6.35 |  |  | unnotched |  |  |  |  | 241 | 593 | 66.3 | 0.19 | 17.1 | 23.8 |  |  |  |  | 2659
45 | Stainless Steel | SS304 |  |  | 544 | 0.063 | 0.47 | 0.99 | 0.023 | 0.006 | 9.12 | 18.4 | 0.2 | 0 | 0.019 | 0.017 | 70.4465 | 0.005 | 0.0002 | 0.12 | 0.025 | 0 | 0 | 0 | 0 | 0.026 | 0.01 | 0.05 | 0.0081 | 0.0006 | 0.0006 |  | Reannealed | Thermal Treatment |  | 1065 | 0.5 | [5 empty] | 48 |  |  | No |  | Rod | Cylindrical | Sub-Size | Uniaxial | 31.8 | 6.35 |  |  | unnotched |  |  |  |  | 207 | 593 | 356.1 | 0.022 | 17.8 | 22.8 |  |  |  |  | 2660
45 | Stainless Steel | SS304 |  |  | 544 | 0.063 | 0.47 | 0.99 | 0.023 | 0.006 | 9.12 | 18.4 | 0.2 | 0 | 0.019 | 0.017 | 70.4465 | 0.005 | 0.0002 | 0.12 | 0.025 | 0 | 0 | 0 | 0 | 0.026 | 0.01 | 0.05 | 0.0081 | 0.0006 | 0.0006 |  | Reannealed | Thermal Treatment |  | 1065 | 0.5 | [5 empty] | 48 |  |  | No |  | Rod | Cylindrical | Sub-Size | Uniaxial | 31.8 | 6.35 |  |  | unnotched |  |  |  |  | 241 | 593 | 62 | 0.19 | 17.2 | 24 |  |  |  |  | 2661
45 | Stainless Steel | SS304 |  |  | 544 | 0.063 | 0.47 | 0.99 | 0.023 | 0.006 | 9.12 | 18.4 | 0.2 | 0 | 0.019 | 0.017 | 70.4465 | 0.005 | 0.0002 | 0.12 | 0.025 | 0 | 0 | 0 | 0 | 0.026 | 0.01 | 0.05 | 0.0081 | 0.0006 | 0.0006 | [11 empty] | 78 |  |  | No |  | Rod | Cylindrical | Sub-Size | Uniaxial | 31.8 | 6.35 |  |  | unnotched |  |  |  |  | 172 | 649 | 45.6 | 0.59 | 47 | [5 empty] | 2662
45 | Stainless Steel | SS304 |  |  | 544 | 0.063 | 0.47 | 0.99 | 0.023 | 0.006 | 9.12 | 18.4 | 0.2 | 0 | 0.019 | 0.017 | 70.4465 | 0.005 | 0.0002 | 0.12 | 0.025 | 0 | 0 | 0 | 0 | 0.026 | 0.01 | 0.05 | 0.0081 | 0.0006 | 0.0006 |  | Reannealed | Thermal Treatment |  | 1065 | 0.5 | [5 empty] | 48 |  |  | No |  | Rod | Cylindrical | Sub-Size | Uniaxial | 31.8 | 6.35 |  |  | unnotched |  |  |  |  | 172 | 649 | 44.5 | 0.46 | 33.5 | 33.8 |  |  |  |  | 2663
45 | Stainless Steel | SS304 |  |  | 551 | 0.043 | 0.59 | 1.2 | 0.022 | 0.018 | 9.4 | 18.5 | 0.3 | 0 | 0.027 | 0.025 | 69.3972 | 0.014 | 0.001 | 0.25 | 0.05 | 0 | 0 | 0 | 0 | 0.049 | 0.01 | 0.08 | 0.022 | 0.0005 | 0.0013 | [11 empty] | 78 |  |  | No |  | Rod | Cylindrical | Sub-Size | Uniaxial | 31.8 | 6.35 |  |  | unnotched |  |  |  |  | 207 | 593 | 1507.5 | 0.0067 | 29.1 | 44.9 |  |  |  |  | 2664
45 | Stainless Steel | SS304 |  |  | 551 | 0.043 | 0.59 | 1.2 | 0.022 | 0.018 | 9.4 | 18.5 | 0.3 | 0 | 0.027 | 0.025 | 69.3972 | 0.014 | 0.001 | 0.25 | 0.05 | 0 | 0 | 0 | 0 | 0.049 | 0.01 | 0.08 | 0.022 | 0.0005 | 0.0013 | [11 empty] | 78 |  |  | No |  | Rod | Cylindrical | Sub-Size | Uniaxial | 31.8 | 6.35 |  |  | unnotched |  |  |  |  | 241 | 593 | 189.6 | 0.068 | 32.8 | 44.5 |  |  |  |  | 2665
45 | Stainless Steel | SS304 |  |  | 551 | 0.043 | 0.59 | 1.2 | 0.022 | 0.018 | 9.4 | 18.5 | 0.3 | 0 | 0.027 | 0.025 | 69.3972 | 0.014 | 0.001 | 0.25 | 0.05 | 0 | 0 | 0 | 0 | 0.049 | 0.01 | 0.08 | 0.022 | 0.0005 | 0.0013 |  | Reannealed | Thermal Treatment |  | 1065 | 0.5 | [5 empty] | 87 |  |  | No |  | Rod | Cylindrical | Sub-Size | Uniaxial | 31.8 | 6.35 |  |  | unnotched |  |  |  |  | 207 | 593 | 1788.5 | 0.037 | 24.7 | 43.2 |  |  |  |  | 2666
45 | Stainless Steel | SS304 |  |  | 551 | 0.043 | 0.59 | 1.2 | 0.022 | 0.018 | 9.4 | 18.5 | 0.3 | 0 | 0.027 | 0.025 | 69.3972 | 0.014 | 0.001 | 0.25 | 0.05 | 0 | 0 | 0 | 0 | 0.049 | 0.01 | 0.08 | 0.022 | 0.0005 | 0.0013 |  | Reannealed | Thermal Treatment |  | 1065 | 0.5 | [5 empty] | 87 |  |  | No |  | Rod | Cylindrical | Sub-Size | Uniaxial | 31.8 | 6.35 |  |  | unnotched |  |  |  |  | 241 | 593 | 299.4 | 0.038 | 23.3 | 33.3 |  |  |  |  | 2667
45 | Stainless Steel | SS304 |  |  | 551 | 0.043 | 0.59 | 1.2 | 0.022 | 0.018 | 9.4 | 18.5 | 0.3 | 0 | 0.027 | 0.025 | 69.3972 | 0.014 | 0.001 | 0.25 | 0.05 | 0 | 0 | 0 | 0 | 0.049 | 0.01 | 0.08 | 0.022 | 0.0005 | 0.0013 |  | Reannealed | Thermal Treatment |  | 1065 | 0.5 | [5 empty] | 87 |  |  | No |  | Rod | Cylindrical | Sub-Size | Uniaxial | 31.8 | 6.35 |  |  | unnotched |  |  |  |  | 241 | 593 | 257.4 | 0.041 | 23.4 | 35.7 |  |  |  |  | 2668
45 | Stainless Steel | SS304 |  |  | 697 | 0.057 | 0.5 | 0.91 | 0.016 | 0.037 | 9.38 | 18.5 | 0.05 | 0 | 0.034 | 0.002 | 70.284 | 0.003 | 0 | 0.1 | 0.03 | 0 | 0 | 0 | 0 | 0.011 | 0.02 | 0.05 | 0.015 | 0.0005 | 0.0005 | [11 empty] | 115 |  |  | No |  | Rod | Cylindrical | Sub-Size | Uniaxial | 31.8 | 6.35 |  |  | unnotched |  |  |  |  | 207 | 593 | 412.6 | 0.043 | 30 | 24.1 |  |  |  |  | 2669
45 | Stainless Steel | SS304 |  |  | 697 | 0.057 | 0.5 | 0.91 | 0.016 | 0.037 | 9.38 | 18.5 | 0.05 | 0 | 0.034 | 0.002 | 70.284 | 0.003 | 0 | 0.1 | 0.03 | 0 | 0 | 0 | 0 | 0.011 | 0.02 | 0.05 | 0.015 | 0.0005 | 0.0005 | [11 empty] | 115 |  |  | No |  | Rod | Cylindrical | Sub-Size | Uniaxial | 31.8 | 6.35 |  |  | unnotched |  |  |  |  | 207 | 593 | 406.4 | 0.027 | 16 | 20.1 |  |  |  |  | 2670
45 | Stainless Steel | SS304 |  |  | 697 | 0.057 | 0.5 | 0.91 | 0.016 | 0.037 | 9.38 | 18.5 | 0.05 | 0 | 0.034 | 0.002 | 70.284 | 0.003 | 0 | 0.1 | 0.03 | 0 | 0 | 0 | 0 | 0.011 | 0.02 | 0.05 | 0.015 | 0.0005 | 0.0005 | [11 empty] | 115 |  |  | No |  | Rod | Cylindrical | Sub-Size | Uniaxial | 31.8 | 6.35 |  |  | unnotched |  |  |  |  | 241 | 593 | 46 | 0.15 | 10 | 22.5 |  |  |  |  | 2671
45 | Stainless Steel | SS304 |  |  | 697 | 0.057 | 0.5 | 0.91 | 0.016 | 0.037 | 9.38 | 18.5 | 0.05 | 0 | 0.034 | 0.002 | 70.284 | 0.003 | 0 | 0.1 | 0.03 | 0 | 0 | 0 | 0 | 0.011 | 0.02 | 0.05 | 0.015 | 0.0005 | 0.0005 |  | Reannealed | Thermal Treatment |  | 1065 | 0.5 | [5 empty] | 220 |  |  | No |  | Rod | Cylindrical | Sub-Size | Uniaxial | 31.8 | 6.35 |  |  | unnotched |  |  |  |  | 207 | 593 | 193 | 0.049 | 13.5 | 23.9 |  |  |  |  | 2672
45 | Stainless Steel | SS304 |  |  | 697 | 0.057 | 0.5 | 0.91 | 0.016 | 0.037 | 9.38 | 18.5 | 0.05 | 0 | 0.034 | 0.002 | 70.284 | 0.003 | 0 | 0.1 | 0.03 | 0 | 0 | 0 | 0 | 0.011 | 0.02 | 0.05 | 0.015 | 0.0005 | 0.0005 |  | Reannealed | Thermal Treatment |  | 1065 | 0.5 | [5 empty] | 220 |  |  | No |  | Rod | Cylindrical | Sub-Size | Uniaxial | 31.8 | 6.35 |  |  | unnotched |  |  |  |  | 241 | 593 | 24 | 0.34 | 12 | 23.9 |  |  |  |  | 2673
45 | Stainless Steel | SS304 |  |  | 737 | 0.064 | 0.5 | 1.71 | 0.026 | 0.012 | 9.01 | 18.3 | 0.3 | 0 | 0.075 | 0.001 | 69.35815 | 0.014 | 5e-05 | 0.5 | 0.031 | 0 | 0 | 0 | 0 | 0.016 | 0.005 | 0.07 | 0.0072 | 0.0005 | 0.0001 | [11 empty] | 78 |  |  | No |  | Rod | Cylindrical | Sub-Size | Uniaxial | 31.8 | 6.35 |  |  | unnotched |  |  |  |  | 241 | 593 | 1174.5 | 0.0047 | 37.6 | 51.1 |  |  |  |  | 2674
45 | Stainless Steel | SS304 |  |  | 737 | 0.064 | 0.5 | 1.71 | 0.026 | 0.012 | 9.01 | 18.3 | 0.3 | 0 | 0.075 | 0.001 | 69.35815 | 0.014 | 5e-05 | 0.5 | 0.031 | 0 | 0 | 0 | 0 | 0.016 | 0.005 | 0.07 | 0.0072 | 0.0005 | 0.0001 |  | Reannealed | Thermal Treatment |  | 1065 | 0.5 | [5 empty] | 104 |  |  | No |  | Rod | Cylindrical | Sub-Size | Uniaxial | 31.8 | 6.35 |  |  | unnotched |  |  |  |  | 241 | 593 | 864.6 | 0.0065 | 31.3 | 57.6 |  |  |  |  | 2675
45 | Stainless Steel | SS304 |  |  | 779 | 0.065 | 0.47 | 0.94 | 0.024 | 0.005 | 9.46 | 18.1 | 0.2 | 0 | 0.023 | 0.01 | 70.4288 | 0.0035 | 0.0002 | 0.16 | 0.029 | 0 | 0 | 0 | 0 | 0.043 | 0.01 | 0.02 | 0.0056 | 0.002 | 0.0009 | [11 empty] | 76 |  |  | No |  | Rod | Cylindrical | Sub-Size | Uniaxial | 31.8 | 6.35 |  |  | unnotched |  |  |  |  | 207 | 593 | 599.3 | 0.01 | 17.3 | 19.4 |  |  |  |  | 2676
45 | Stainless Steel | SS304 |  |  | 779 | 0.065 | 0.47 | 0.94 | 0.024 | 0.005 | 9.46 | 18.1 | 0.2 | 0 | 0.023 | 0.01 | 70.4288 | 0.0035 | 0.0002 | 0.16 | 0.029 | 0 | 0 | 0 | 0 | 0.043 | 0.01 | 0.02 | 0.0056 | 0.002 | 0.0009 | [11 empty] | 76 |  |  | No |  | Rod | Cylindrical | Sub-Size | Uniaxial | 31.8 | 6.35 |  |  | unnotched |  |  |  |  | 241 | 593 | 80.1 | 0.1 | 13.9 | 18.1 |  |  |  |  | 2677
45 | Stainless Steel | SS304 |  |  | 779 | 0.065 | 0.47 | 0.94 | 0.024 | 0.005 | 9.46 | 18.1 | 0.2 | 0 | 0.023 | 0.01 | 70.4288 | 0.0035 | 0.0002 | 0.16 | 0.029 | 0 | 0 | 0 | 0 | 0.043 | 0.01 | 0.02 | 0.0056 | 0.002 | 0.0009 |  | Reannealed | Thermal Treatment |  | 1065 | 0.5 | [5 empty] | 68 |  |  | No |  | Rod | Cylindrical | Sub-Size | Uniaxial | 31.8 | 6.35 |  |  | unnotched |  |  |  |  | 207 | 593 | 280.4 | 0.021 | 12.4 | 18.2 |  |  |  |  | 2678
45 | Stainless Steel | SS304 |  |  | 779 | 0.065 | 0.47 | 0.94 | 0.024 | 0.005 | 9.46 | 18.1 | 0.2 | 0 | 0.023 | 0.01 | 70.4288 | 0.0035 | 0.0002 | 0.16 | 0.029 | 0 | 0 | 0 | 0 | 0.043 | 0.01 | 0.02 | 0.0056 | 0.002 | 0.0009 |  | Reannealed | Thermal Treatment |  | 1065 | 0.5 | [5 empty] | 68 |  |  | No |  | Rod | Cylindrical | Sub-Size | Uniaxial | 31.8 | 6.35 |  |  | unnotched |  |  |  |  | 241 | 593 | 82.8 | 0.096 | 13.9 | 17.8 |  |  |  |  | 2679
45 | Stainless Steel | SS304 |  |  | 796 | 0.047 | 0.47 | 1.22 | 0.029 | 0.012 | 9.58 | 18.5 | 0.1 | 0 | 0.031 | 0.003 | 69.7535 | 0.008 | 0 | 0.1 | 0.037 | 0 | 0 | 0 | 0 | 0.022 | 0.02 | 0.05 | 0.011 | 0.0005 | 0.006 | [11 empty] | 280 |  |  | No |  | Rod | Cylindrical | Sub-Size | Uniaxial | 31.8 | 6.35 |  |  | unnotched |  |  |  |  | 317 | 538 | 99.5 | 0.094 | 11.9 | 22.9 |  |  |  |  | 2680
45 | Stainless Steel | SS304 |  |  | 796 | 0.047 | 0.47 | 1.22 | 0.029 | 0.012 | 9.58 | 18.5 | 0.1 | 0 | 0.031 | 0.003 | 69.7535 | 0.008 | 0 | 0.1 | 0.037 | 0 | 0 | 0 | 0 | 0.022 | 0.02 | 0.05 | 0.011 | 0.0005 | 0.006 | [11 empty] | 280 |  |  | No |  | Rod | Cylindrical | Sub-Size | Uniaxial | 31.8 | 6.35 |  |  | unnotched |  |  |  |  | 207 | 593 | 274.2 | 0.032 | 24.9 | 16.4 |  |  |  |  | 2681
45 | Stainless Steel | SS304 |  |  | 796 | 0.047 | 0.47 | 1.22 | 0.029 | 0.012 | 9.58 | 18.5 | 0.1 | 0 | 0.031 | 0.003 | 69.7535 | 0.008 | 0 | 0.1 | 0.037 | 0 | 0 | 0 | 0 | 0.022 | 0.02 | 0.05 | 0.011 | 0.0005 | 0.006 | [11 empty] | 280 |  |  | No |  | Rod | Cylindrical | Sub-Size | Uniaxial | 31.8 | 6.35 |  |  | unnotched |  |  |  |  | 207 | 593 | 231.4 | 0.045 | 22.5 | 24.1 |  |  |  |  | 2682
45 | Stainless Steel | SS304 |  |  | 796 | 0.047 | 0.47 | 1.22 | 0.029 | 0.012 | 9.58 | 18.5 | 0.1 | 0 | 0.031 | 0.003 | 69.7535 | 0.008 | 0 | 0.1 | 0.037 | 0 | 0 | 0 | 0 | 0.022 | 0.02 | 0.05 | 0.011 | 0.0005 | 0.006 | [11 empty] | 280 |  |  | No |  | Rod | Cylindrical | Sub-Size | Uniaxial | 31.8 | 6.35 |  |  | unnotched |  |  |  |  | 241 | 593 | 286.7 | 0.044 | 22.1 | 28.2 |  |  |  |  | 2683
45 | Stainless Steel | SS304 |  |  | 796 | 0.047 | 0.47 | 1.22 | 0.029 | 0.012 | 9.58 | 18.5 | 0.1 | 0 | 0.031 | 0.003 | 69.7535 | 0.008 | 0 | 0.1 | 0.037 | 0 | 0 | 0 | 0 | 0.022 | 0.02 | 0.05 | 0.011 | 0.0005 | 0.006 |  | Reannealed | Thermal Treatment |  | 1065 | 0.5 | [5 empty] | 280 |  |  | No |  | Rod | Cylindrical | Sub-Size | Uniaxial | 31.8 | 6.35 |  |  | unnotched |  |  |  |  | 207 | 593 | 168.8 | 0.061 | 15.4 | 22.1 |  |  |  |  | 2684
45 | Stainless Steel | SS304 |  |  | 796 | 0.047 | 0.47 | 1.22 | 0.029 | 0.012 | 9.58 | 18.5 | 0.1 | 0 | 0.031 | 0.003 | 69.7535 | 0.008 | 0 | 0.1 | 0.037 | 0 | 0 | 0 | 0 | 0.022 | 0.02 | 0.05 | 0.011 | 0.0005 | 0.006 |  | Reannealed | Thermal Treatment |  | 1065 | 0.5 | [5 empty] | 280 |  |  | No |  | Rod | Cylindrical | Sub-Size | Uniaxial | 31.8 | 6.35 |  |  | unnotched |  |  |  |  | 241 | 593 | 43.7 | 0.35 | 22.1 | 27.1 |  |  |  |  | 2685
45 | Stainless Steel | SS304 |  |  | 796 | 0.047 | 0.47 | 1.22 | 0.029 | 0.012 | 9.58 | 18.5 | 0.1 | 0 | 0.031 | 0.003 | 69.7535 | 0.008 | 0 | 0.1 | 0.037 | 0 | 0 | 0 | 0 | 0.022 | 0.02 | 0.05 | 0.011 | 0.0005 | 0.006 | [11 empty] | 280 |  |  | No |  | Rod | Cylindrical | Sub-Size | Uniaxial | 31.8 | 6.35 |  |  | unnotched |  |  |  |  | 172 | 649 | 62.7 | 0.36 | 35.6 | 35.9 |  |  |  |  | 2686
45 | Stainless Steel | SS304 |  |  | 796 | 0.047 | 0.47 | 1.22 | 0.029 | 0.012 | 9.58 | 18.5 | 0.1 | 0 | 0.031 | 0.003 | 69.7535 | 0.008 | 0 | 0.1 | 0.037 | 0 | 0 | 0 | 0 | 0.022 | 0.02 | 0.05 | 0.011 | 0.0005 | 0.006 | [11 empty] | 280 |  |  | No |  | Rod | Cylindrical | Sub-Size | Uniaxial | 31.8 | 6.35 |  |  | unnotched |  |  |  |  | 172 | 649 | 67.2 | 0.33 | 37.5 | 35.9 |  |  |  |  | 2687
45 | Stainless Steel | SS304 |  |  | 797 | 0.059 | 0.6 | 1.49 | 0.028 | 0.11 | 9.78 | 18.3 | 0.3 | 0 | 0.055 | 0.005 | 68.8123 | 0.005 | 0.002 | 0.3 | 0.02 | 0 | 0 | 0 | 0 | 0.05 | 0.005 | 0.07 | 0.0075 | 0.0005 | 0.0007 | [11 empty] | 103 |  |  | No |  | Rod | Cylindrical | Sub-Size | Uniaxial | 31.8 | 6.35 |  |  | unnotched |  |  |  |  | 207 | 593 | 352.6 | 0.017 | 14.1 | 20 |  |  |  |  | 2688
45 | Stainless Steel | SS304 |  |  | 797 | 0.059 | 0.6 | 1.49 | 0.028 | 0.11 | 9.78 | 18.3 | 0.3 | 0 | 0.055 | 0.005 | 68.8123 | 0.005 | 0.002 | 0.3 | 0.02 | 0 | 0 | 0 | 0 | 0.05 | 0.005 | 0.07 | 0.0075 | 0.0005 | 0.0007 | [11 empty] | 103 |  |  | No |  | Rod | Cylindrical | Sub-Size | Uniaxial | 31.8 | 6.35 |  |  | unnotched |  |  |  |  | 241 | 593 | 39.8 | 0.24 | 19.2 | 25.6 |  |  |  |  | 2689
45 | Stainless Steel | SS304 |  |  | 797 | 0.059 | 0.6 | 1.49 | 0.028 | 0.11 | 9.78 | 18.3 | 0.3 | 0 | 0.055 | 0.005 | 68.8123 | 0.005 | 0.002 | 0.3 | 0.02 | 0 | 0 | 0 | 0 | 0.05 | 0.005 | 0.07 | 0.0075 | 0.0005 | 0.0007 |  | Reannealed | Thermal Treatment |  | 1065 | 0.5 | [5 empty] | 150 |  |  | No |  | Rod | Cylindrical | Sub-Size | Uniaxial | 31.8 | 6.35 |  |  | unnotched |  |  |  |  | 207 | 593 | 138.9 | 0.039 | 10.9 | 21.5 |  |  |  |  | 2690
45 | Stainless Steel | SS304 |  |  | 797 | 0.059 | 0.6 | 1.49 | 0.028 | 0.11 | 9.78 | 18.3 | 0.3 | 0 | 0.055 | 0.005 | 68.8123 | 0.005 | 0.002 | 0.3 | 0.02 | 0 | 0 | 0 | 0 | 0.05 | 0.005 | 0.07 | 0.0075 | 0.0005 | 0.0007 |  | Reannealed | Thermal Treatment |  | 1065 | 0.5 | [5 empty] | 150 |  |  | No |  | Rod | Cylindrical | Sub-Size | Uniaxial | 31.8 | 6.35 |  |  | unnotched |  |  |  |  | 241 | 593 | 27.9 | 0.22 | 16.1 | 25.6 |  |  |  |  | 2691
45 | Stainless Steel | SS304 |  |  | 807 | 0.029 | 0.5 | 1.26 | 0.024 | 0.023 | 9.67 | 18.8 | 0.2 | 0 | 0.021 | 0.002 | 69.2753 | 0.0015 | 0.0005 | 0.11 | 0.012 | 0 | 0 | 0 | 0 | 0.02 | 0.01 | 0.03 | 0.01 | 0.0005 | 0.0012 |  | Reannealed | Thermal Treatment |  | 1065 | 0.5 | [5 empty] | 64 |  |  | No |  | Rod | Cylindrical | Sub-Size | Uniaxial | 31.8 | 6.35 |  |  | unnotched |  |  |  |  | 317 | 538 | 44.2 | 0.41 | 36.9 | 46.2 |  |  |  |  | 2692
45 | Stainless Steel | SS304 |  |  | 807 | 0.029 | 0.5 | 1.26 | 0.024 | 0.023 | 9.67 | 18.8 | 0.2 | 0 | 0.021 | 0.002 | 69.2753 | 0.0015 | 0.0005 | 0.11 | 0.012 | 0 | 0 | 0 | 0 | 0.02 | 0.01 | 0.03 | 0.01 | 0.0005 | 0.0012 |  | Reannealed | Thermal Treatment |  | 1065 | 0.5 | [5 empty] | 64 |  |  | No |  | Rod | Cylindrical | Sub-Size | Uniaxial | 31.8 | 6.35 |  |  | unnotched |  |  |  |  | 317 | 538 | 62.3 | 0.095 | 27.1 | 44.7 |  |  |  |  | 2693
45 | Stainless Steel | SS304 |  |  | 807 | 0.029 | 0.5 | 1.26 | 0.024 | 0.023 | 9.67 | 18.8 | 0.2 | 0 | 0.021 | 0.002 | 69.2753 | 0.0015 | 0.0005 | 0.11 | 0.012 | 0 | 0 | 0 | 0 | 0.02 | 0.01 | 0.03 | 0.01 | 0.0005 | 0.0012 | [11 empty] | 61 |  |  | No |  | Rod | Cylindrical | Sub-Size | Uniaxial | 31.8 | 6.35 |  |  | unnotched |  |  |  |  | 207 | 593 | 143.2 | 0.15 | 36.8 | 34.3 |  |  |  |  | 2694
45 | Stainless Steel | SS304 |  |  | 807 | 0.029 | 0.5 | 1.26 | 0.024 | 0.023 | 9.67 | 18.8 | 0.2 | 0 | 0.021 | 0.002 | 69.2753 | 0.0015 | 0.0005 | 0.11 | 0.012 | 0 | 0 | 0 | 0 | 0.02 | 0.01 | 0.03 | 0.01 | 0.0005 | 0.0012 | [11 empty] | 61 |  |  | No |  | Rod | Cylindrical | Sub-Size | Uniaxial | 31.8 | 6.35 |  |  | unnotched |  |  |  |  | 241 | 593 | 16.8 | 1.1 | 30.1 | 38.2 |  |  |  |  | 2695
45 | Stainless Steel | SS304 |  |  | 807 | 0.029 | 0.5 | 1.26 | 0.024 | 0.023 | 9.67 | 18.8 | 0.2 | 0 | 0.021 | 0.002 | 69.2753 | 0.0015 | 0.0005 | 0.11 | 0.012 | 0 | 0 | 0 | 0 | 0.02 | 0.01 | 0.03 | 0.01 | 0.0005 | 0.0012 |  | Reannealed | Thermal Treatment |  | 1065 | 0.5 | [5 empty] | 64 |  |  | No |  | Rod | Cylindrical | Sub-Size | Uniaxial | 31.8 | 6.35 |  |  | unnotched |  |  |  |  | 207 | 593 | 96.4 | 0.16 | 39 | 57.7 |  |  |  |  | 2696
45 | Stainless Steel | SS304 |  |  | 807 | 0.029 | 0.5 | 1.26 | 0.024 | 0.023 | 9.67 | 18.8 | 0.2 | 0 | 0.021 | 0.002 | 69.2753 | 0.0015 | 0.0005 | 0.11 | 0.012 | 0 | 0 | 0 | 0 | 0.02 | 0.01 | 0.03 | 0.01 | 0.0005 | 0.0012 |  | Reannealed | Thermal Treatment |  | 1065 | 0.5 | [5 empty] | 64 |  |  | No |  | Rod | Cylindrical | Sub-Size | Uniaxial | 31.8 | 6.35 |  |  | unnotched |  |  |  |  | 241 | 593 | 18.1 | 0.97 | 37.9 | 36.2 |  |  |  |  | 2697
45 | Stainless Steel | SS304 |  |  | 807 | 0.029 | 0.5 | 1.26 | 0.024 | 0.023 | 9.67 | 18.8 | 0.2 | 0 | 0.021 | 0.002 | 69.2753 | 0.0015 | 0.0005 | 0.11 | 0.012 | 0 | 0 | 0 | 0 | 0.02 | 0.01 | 0.03 | 0.01 | 0.0005 | 0.0012 |  | Reannealed | Thermal Treatment |  | 1065 | 0.5 | [5 empty] | 64 |  |  | No |  | Rod | Cylindrical | Sub-Size | Uniaxial | 31.8 | 6.35 |  |  | unnotched |  |  |  |  | 241 | 593 | 35.8 | 0.7 | 40.2 | 46.7 |  |  |  |  | 2698
45 | Stainless Steel | SS304 |  |  | 807 | 0.029 | 0.5 | 1.26 | 0.024 | 0.023 | 9.67 | 18.8 | 0.2 | 0 | 0.021 | 0.002 | 69.2753 | 0.0015 | 0.0005 | 0.11 | 0.012 | 0 | 0 | 0 | 0 | 0.02 | 0.01 | 0.03 | 0.01 | 0.0005 | 0.0012 | [11 empty] | 61 |  |  | No |  | Rod | Cylindrical | Sub-Size | Uniaxial | 31.8 | 6.35 |  |  | unnotched |  |  |  |  | 172 | 649 | 43.5 | 0.7 | 64.6 | 54.4 |  |  |  |  | 2699
45 | Stainless Steel | SS304 |  |  | 807 | 0.029 | 0.5 | 1.26 | 0.024 | 0.023 | 9.67 | 18.8 | 0.2 | 0 | 0.021 | 0.002 | 69.2753 | 0.0015 | 0.0005 | 0.11 | 0.012 | 0 | 0 | 0 | 0 | 0.02 | 0.01 | 0.03 | 0.01 | 0.0005 | 0.0012 |  | Reannealed | Thermal Treatment |  | 1065 | 0.5 | [5 empty] | 64 |  |  | No |  | Rod | Cylindrical | Sub-Size | Uniaxial | 31.8 | 6.35 |  |  | unnotched |  |  |  |  | 172 | 649 | 26.8 | 1.6 | 54.2 | 48.4 |  |  |  |  | 2700
45 | Stainless Steel | SS304 |  |  | 813 | 0.062 | 0.48 | 1.87 | 0.044 | 0.004 | 8.95 | 17.8 | 0.32 | 0 | 0.033 | 0.002 | 70.3722 | 0.02 | 0.0003 | 0 | 0.022 | 0 | 0 | 0 | 0 | 0.02 | 0 | 0 | 0 | 0.0005 | 0 | [11 empty] | 84 |  |  | No |  | Rod | Cylindrical | Sub-Size | Uniaxial | 31.8 | 6.35 |  |  | unnotched |  |  |  |  | 207 | 593 | 2765.6 | 0.0023 | 10.7 | 28.3 |  |  |  |  | 2701
45 | Stainless Steel | SS304 |  |  | 813 | 0.062 | 0.48 | 1.87 | 0.044 | 0.004 | 8.95 | 17.8 | 0.32 | 0 | 0.033 | 0.002 | 70.3722 | 0.02 | 0.0003 | 0 | 0.022 | 0 | 0 | 0 | 0 | 0.02 | 0 | 0 | 0 | 0.0005 | 0 | [11 empty] | 84 |  |  | No |  | Rod | Cylindrical | Sub-Size | Uniaxial | 31.8 | 6.35 |  |  | unnotched |  |  |  |  | 241 | 593 | 284.2 | 0.033 | 19.5 | 35.7 |  |  |  |  | 2702
45 | Stainless Steel | SS304 |  |  | 813 | 0.062 | 0.48 | 1.87 | 0.044 | 0.004 | 8.95 | 17.8 | 0.32 | 0 | 0.033 | 0.002 | 70.3722 | 0.02 | 0.0003 | 0 | 0.022 | 0 | 0 | 0 | 0 | 0.02 | 0 | 0 | 0 | 0.0005 | 0 |  | Reannealed | Thermal Treatment |  | 1065 | 0.5 | [5 empty] | 78 |  |  | No |  | Rod | Cylindrical | Sub-Size | Uniaxial | 31.8 | 6.35 |  |  | unnotched |  |  |  |  | 207 | 593 | 2298.8 | 0.00077 | 4.9 | 8.4 |  |  |  |  | 2703
45 | Stainless Steel | SS304 |  |  | 813 | 0.062 | 0.48 | 1.87 | 0.044 | 0.004 | 8.95 | 17.8 | 0.32 | 0 | 0.033 | 0.002 | 70.3722 | 0.02 | 0.0003 | 0 | 0.022 | 0 | 0 | 0 | 0 | 0.02 | 0 | 0 | 0 | 0.0005 | 0 |  | Reannealed | Thermal Treatment |  | 1065 | 0.5 | [5 empty] | 78 |  |  | No |  | Rod | Cylindrical | Sub-Size | Uniaxial | 31.8 | 6.35 |  |  | unnotched |  |  |  |  | 241 | 593 | 721 | 0.011 | 30.3 | 45.3 |  |  |  |  | 2704
45 | Stainless Steel | SS304 |  |  | 813 | 0.062 | 0.48 | 1.87 | 0.044 | 0.004 | 8.95 | 17.8 | 0.32 | 0 | 0.033 | 0.002 | 70.3722 | 0.02 | 0.0003 | 0 | 0.022 | 0 | 0 | 0 | 0 | 0.02 | 0 | 0 | 0 | 0.0005 | 0 | [11 empty] | 78 |  |  | No |  | Rod | Cylindrical | Sub-Size | Uniaxial | 31.8 | 6.35 |  |  | unnotched |  |  |  |  | 172 | 649 | 385.9 | 0.025 | 25 | 21.2 |  |  |  |  | 2705
45 | Stainless Steel | SS304 |  |  | 845 | 0.057 | 0.53 | 0.92 | 0.023 | 0.006 | 9.28 | 18.4 | 0.1 | 0 | 0.024 | 0.008 | 70.3838 | 0.01 | 0.0002 | 0.11 | 0.05 | 0 | 0 | 0 | 0 | 0.007 | 0.01 | 0.07 | 0.0092 | 0.0005 | 0.0013 | [11 empty] | 84 |  |  | No |  | Rod | Cylindrical | Sub-Size | Uniaxial | 31.8 | 6.35 |  |  | unnotched |  |  |  |  | 317 | 538 | 334.9 | 0.021 | 16.4 | 25.4 |  |  |  |  | 2706
45 | Stainless Steel | SS304 |  |  | 845 | 0.057 | 0.53 | 0.92 | 0.023 | 0.006 | 9.28 | 18.4 | 0.1 | 0 | 0.024 | 0.008 | 70.3838 | 0.01 | 0.0002 | 0.11 | 0.05 | 0 | 0 | 0 | 0 | 0.007 | 0.01 | 0.07 | 0.0092 | 0.0005 | 0.0013 |  | Reannealed | Thermal Treatment |  | 1065 | 0.5 | [5 empty] | 78 |  |  | No |  | Rod | Cylindrical | Sub-Size | Uniaxial | 31.8 | 6.35 |  |  | unnotched |  |  |  |  | 317 | 538 | 420.3 | 0.016 | 10.7 | 27.4 |  |  |  |  | 2707
45 | Stainless Steel | SS304 |  |  | 845 | 0.057 | 0.53 | 0.92 | 0.023 | 0.006 | 9.28 | 18.4 | 0.1 | 0 | 0.024 | 0.008 | 70.3838 | 0.01 | 0.0002 | 0.11 | 0.05 | 0 | 0 | 0 | 0 | 0.007 | 0.01 | 0.07 | 0.0092 | 0.0005 | 0.0013 | [11 empty] | 84 |  |  | No |  | Rod | Cylindrical | Sub-Size | Uniaxial | 31.8 | 6.35 |  |  | unnotched |  |  |  |  | 207 | 593 | 1459.6 | 0.0029 | 26.1 | 32.3 |  |  |  |  | 2708
45 | Stainless Steel | SS304 |  |  | 845 | 0.057 | 0.53 | 0.92 | 0.023 | 0.006 | 9.28 | 18.4 | 0.1 | 0 | 0.024 | 0.008 | 70.3838 | 0.01 | 0.0002 | 0.11 | 0.05 | 0 | 0 | 0 | 0 | 0.007 | 0.01 | 0.07 | 0.0092 | 0.0005 | 0.0013 | [11 empty] | 84 |  |  | No |  | Rod | Cylindrical | Sub-Size | Uniaxial | 31.8 | 6.35 |  |  | unnotched |  |  |  |  | 241 | 593 | 247.7 | 0.048 | 28 | 38.6 |  |  |  |  | 2709
45 | Stainless Steel | SS304 |  |  | 845 | 0.057 | 0.53 | 0.92 | 0.023 | 0.006 | 9.28 | 18.4 | 0.1 | 0 | 0.024 | 0.008 | 70.3838 | 0.01 | 0.0002 | 0.11 | 0.05 | 0 | 0 | 0 | 0 | 0.007 | 0.01 | 0.07 | 0.0092 | 0.0005 | 0.0013 |  | Reannealed | Thermal Treatment |  | 1065 | 0.5 | [5 empty] | 78 |  |  | No |  | Rod | Cylindrical | Sub-Size | Uniaxial | 31.8 | 6.35 |  |  | unnotched |  |  |  |  | 207 | 593 | 1275.4 | 0.0044 | 28.8 | 40 |  |  |  |  | 2710
45 | Stainless Steel | SS304 |  |  | 845 | 0.057 | 0.53 | 0.92 | 0.023 | 0.006 | 9.28 | 18.4 | 0.1 | 0 | 0.024 | 0.008 | 70.3838 | 0.01 | 0.0002 | 0.11 | 0.05 | 0 | 0 | 0 | 0 | 0.007 | 0.01 | 0.07 | 0.0092 | 0.0005 | 0.0013 |  | Reannealed | Thermal Treatment |  | 1065 | 0.5 | [5 empty] | 78 |  |  | No |  | Rod | Cylindrical | Sub-Size | Uniaxial | 31.8 | 6.35 |  |  | unnotched |  |  |  |  | 241 | 593 | 287 | 0.035 | 19.8 | 30.7 |  |  |  |  | 2711
45 | Stainless Steel | SS304 |  |  | 845 | 0.057 | 0.53 | 0.92 | 0.023 | 0.006 | 9.28 | 18.4 | 0.1 | 0 | 0.024 | 0.008 | 70.3838 | 0.01 | 0.0002 | 0.11 | 0.05 | 0 | 0 | 0 | 0 | 0.007 | 0.01 | 0.07 | 0.0092 | 0.0005 | 0.0013 | [11 empty] | 84 |  |  | No |  | Rod | Cylindrical | Sub-Size | Uniaxial | 31.8 | 6.35 |  |  | unnotched |  |  |  |  | 172 | 649 | 186.1 | 0.075 | 52.9 | 51.9 |  |  |  |  | 2712
45 | Stainless Steel | SS304 |  |  | 866 | 0.044 | 0.47 | 1.51 | 0.023 | 0.007 | 8.98 | 18.5 | 0.2 | 0 | 0.022 | 0.0005 | 70.0262 | 0.001 | 0.0002 | 0.13 | 0.018 | 0 | 0 | 0 | 0 | 0.007 | 0.01 | 0.04 | 0.0096 | 0.0005 | 0.001 | [11 empty] | 73 |  |  | No |  | Rod | Cylindrical | Sub-Size | Uniaxial | 31.8 | 6.35 |  |  | unnotched |  |  |  |  | 207 | 593 | 162.3 | 0.1 | 44.1 | 47.3 |  |  |  |  | 2713
45 | Stainless Steel | SS304 |  |  | 866 | 0.044 | 0.47 | 1.51 | 0.023 | 0.007 | 8.98 | 18.5 | 0.2 | 0 | 0.022 | 0.0005 | 70.0262 | 0.001 | 0.0002 | 0.13 | 0.018 | 0 | 0 | 0 | 0 | 0.007 | 0.01 | 0.04 | 0.0096 | 0.0005 | 0.001 | [11 empty] | 73 |  |  | No |  | Rod | Cylindrical | Sub-Size | Uniaxial | 31.8 | 6.35 |  |  | unnotched |  |  |  |  | 241 | 593 | 33.8 | 0.7 | 38.9 | 43.2 |  |  |  |  | 2714
45 | Stainless Steel | SS304 |  |  | 866 | 0.044 | 0.47 | 1.51 | 0.023 | 0.007 | 8.98 | 18.5 | 0.2 | 0 | 0.022 | 0.0005 | 70.0262 | 0.001 | 0.0002 | 0.13 | 0.018 | 0 | 0 | 0 | 0 | 0.007 | 0.01 | 0.04 | 0.0096 | 0.0005 | 0.001 |  | Reannealed | Thermal Treatment |  | 1065 | 0.5 | [5 empty] | 103 |  |  | No |  | Rod | Cylindrical | Sub-Size | Uniaxial | 31.8 | 6.35 |  |  | unnotched |  |  |  |  | 207 | 593 | 121 | 0.17 | 45.5 | 54.1 |  |  |  |  | 2715
45 | Stainless Steel | SS304 |  |  | 866 | 0.044 | 0.47 | 1.51 | 0.023 | 0.007 | 8.98 | 18.5 | 0.2 | 0 | 0.022 | 0.0005 | 70.0262 | 0.001 | 0.0002 | 0.13 | 0.018 | 0 | 0 | 0 | 0 | 0.007 | 0.01 | 0.04 | 0.0096 | 0.0005 | 0.001 |  | Reannealed | Thermal Treatment |  | 1065 | 0.5 | [5 empty] | 103 |  |  | No |  | Rod | Cylindrical | Sub-Size | Uniaxial | 31.8 | 6.35 |  |  | unnotched |  |  |  |  | 241 | 593 | 42.9 | 0.68 | 37.5 | 43.7 |  |  |  |  | 2716
45 | Stainless Steel | SS304 |  |  | 866 | 0.044 | 0.47 | 1.51 | 0.023 | 0.007 | 8.98 | 18.5 | 0.2 | 0 | 0.022 | 0.0005 | 70.0262 | 0.001 | 0.0002 | 0.13 | 0.018 | 0 | 0 | 0 | 0 | 0.007 | 0.01 | 0.04 | 0.0096 | 0.0005 | 0.001 |  | Reannealed | Thermal Treatment |  | 1065 | 0.5 | [5 empty] | 103 |  |  | No |  | Rod | Cylindrical | Sub-Size | Uniaxial | 31.8 | 6.35 |  |  | unnotched |  |  |  |  | 241 | 593 | 25.2 | 0.75 | 36 | 48.3 |  |  |  |  | 2717
45 | Stainless Steel | SS304 |  |  | 866 | 0.044 | 0.47 | 1.51 | 0.023 | 0.007 | 8.98 | 18.5 | 0.2 | 0 | 0.022 | 0.0005 | 70.0262 | 0.001 | 0.0002 | 0.13 | 0.018 | 0 | 0 | 0 | 0 | 0.007 | 0.01 | 0.04 | 0.0096 | 0.0005 | 0.001 | [11 empty] | 73 |  |  | No |  | Rod | Cylindrical | Sub-Size | Uniaxial | 31.8 | 6.35 |  |  | unnotched |  |  |  |  | 172 | 649 | 17.8 | 1.6 | 17.8 | [5 empty] | 2718
45 | Stainless Steel | SS304 |  |  | 926 | 0.053 | 0.68 | 1.16 | 0.02 | 0.025 | 9.79 | 19 | 0.1 | 0 | 0.041 | 0.01 | 68.8729 | 0.018 | 0 | 0.07 | 0.05 | 0 | 0 | 0 | 0 | 0.03 | 0.02 | 0.05 | 0.0084 | 0.001 | 0.0007 | [11 empty] | 90 |  |  | No |  | Rod | Cylindrical | Sub-Size | Uniaxial | 31.8 | 6.35 |  |  | unnotched |  |  |  |  | 241 | 593 | 332.5 | 0.035 | 32.5 | 12.1 |  |  |  |  | 2719
45 | Stainless Steel | SS304 |  |  | 926 | 0.053 | 0.68 | 1.16 | 0.02 | 0.025 | 9.79 | 19 | 0.1 | 0 | 0.041 | 0.01 | 68.8729 | 0.018 | 0 | 0.07 | 0.05 | 0 | 0 | 0 | 0 | 0.03 | 0.02 | 0.05 | 0.0084 | 0.001 | 0.0007 |  | Reannealed | Thermal Treatment |  | 1065 | 0.5 | [5 empty] | 94 |  |  | No |  | Rod | Cylindrical | Sub-Size | Uniaxial | 31.8 | 6.35 |  |  | unnotched |  |  |  |  | 207 | 593 | 1817.3 | 0.0023 | 7.5 | 12.1 |  |  |  |  | 2720
45 | Stainless Steel | SS304 |  |  | 926 | 0.053 | 0.68 | 1.16 | 0.02 | 0.025 | 9.79 | 19 | 0.1 | 0 | 0.041 | 0.01 | 68.8729 | 0.018 | 0 | 0.07 | 0.05 | 0 | 0 | 0 | 0 | 0.03 | 0.02 | 0.05 | 0.0084 | 0.001 | 0.0007 |  | Reannealed | Thermal Treatment |  | 1065 | 0.5 | [5 empty] | 94 |  |  | No |  | Rod | Cylindrical | Sub-Size | Uniaxial | 31.8 | 6.35 |  |  | unnotched |  |  |  |  | 241 | 593 | 2580.2 | 0.002 | 20.4 | 31.7 |  |  |  |  | 2721
45 | Stainless Steel | SS304 |  |  | 926 | 0.053 | 0.68 | 1.16 | 0.02 | 0.025 | 9.79 | 19 | 0.1 | 0 | 0.041 | 0.01 | 68.8729 | 0.018 | 0 | 0.07 | 0.05 | 0 | 0 | 0 | 0 | 0.03 | 0.02 | 0.05 | 0.0084 | 0.001 | 0.0007 |  | Reannealed | Thermal Treatment |  | 1065 | 0.5 | [5 empty] | 94 |  |  | No |  | Rod | Cylindrical | Sub-Size | Uniaxial | 31.8 | 6.35 |  |  | unnotched |  |  |  |  | 241 | 593 | 639.5 | 0.015 | 20 | 40 |  |  |  |  | 2722
45 | Stainless Steel | SS304 |  |  | 926 | 0.053 | 0.68 | 1.16 | 0.02 | 0.025 | 9.79 | 19 | 0.1 | 0 | 0.041 | 0.01 | 68.8729 | 0.018 | 0 | 0.07 | 0.05 | 0 | 0 | 0 | 0 | 0.03 | 0.02 | 0.05 | 0.0084 | 0.001 | 0.0007 | [11 empty] | 90 |  |  | No |  | Rod | Cylindrical | Sub-Size | Uniaxial | 31.8 | 6.35 |  |  | unnotched |  |  |  |  | 172 | 649 | 50.1 | 0.45 | 32 | 34.3 |  |  |  |  | 2723
45 | Stainless Steel | SS316 |  |  |  | 0.041 | 0 | 1.63 | 0.019 | 0.013 | 13.6 | 17.4 | 2.2 | 0 | 0.021 | 0.03 | 64.869 | 0.002 | 0.0001 | 0.1 | 0.03 | 0 | 0 | 0 | 0 | 0.01 | 0.001 | 0.03 | 0.0032 | 0.0003 | 0.0004 |  | Reannealed | Thermal Treatment |  | 1065 | 0.5 | [5 empty] | 14.5 |  |  | No |  | Rod | Cylindrical | Sub-Size | Uniaxial | 31.8 | 6.35 |  |  | unnotched |  |  |  |  | 276 | 593 | 245.1 | 0.071 | 44.3 | 62.4 |  |  |  |  | 2724
45 | Stainless Steel | SS316 |  |  |  | 0.041 | 0 | 1.63 | 0.019 | 0.013 | 13.6 | 17.4 | 2.2 | 0 | 0.021 | 0.03 | 64.869 | 0.002 | 0.0001 | 0.1 | 0.03 | 0 | 0 | 0 | 0 | 0.01 | 0.001 | 0.03 | 0.0032 | 0.0003 | 0.0004 |  | Reannealed | Thermal Treatment |  | 1065 | 0.5 | [5 empty] | 29 |  |  | No |  | Rod | Cylindrical | Sub-Size | Uniaxial | 31.8 | 6.35 |  |  | unnotched |  |  |  |  | 276 | 593 | 220 | 0.066 | 36.2 | 39.1 |  |  |  |  | 2725
45 | Stainless Steel | SS316 |  |  |  | 0.055 | 0.55 | 1.41 | 0.026 | 0.012 | 13.4 | 17.3 | 2.4 | 0 | 0.053 | 0.035 | 64.5774 | 0.002 | 0.0002 | 0.09 | 0 | 0 | 0 | 0 | 0 | 0 | 0.01 | 0.07 | 0.0076 | 0.001 | 0.0008 | [11 empty] | 60 |  |  | No |  | Rod | Cylindrical | Sub-Size | Uniaxial | 31.8 | 6.35 |  |  | unnotched |  |  |  |  | 241 | 593 | 1520.1 | 0.0076 | 25.3 | 38.3 |  |  |  |  | 2726
45 | Stainless Steel | SS316 |  |  |  | 0.055 | 0.55 | 1.41 | 0.026 | 0.012 | 13.4 | 17.3 | 2.4 | 0 | 0.053 | 0.035 | 64.5774 | 0.002 | 0.0002 | 0.09 | 0 | 0 | 0 | 0 | 0 | 0 | 0.01 | 0.07 | 0.0076 | 0.001 | 0.0008 |  | Reannealed | Thermal Treatment |  | 1065 | 0.5 | [5 empty] | 33 |  |  | No |  | Rod | Cylindrical | Sub-Size | Uniaxial | 31.8 | 6.35 |  |  | unnotched |  |  |  |  | 276 | 593 | 163.1 | 0.068 | 22.3 | 26.1 |  |  |  |  | 2727
45 | Stainless Steel | SS316 |  |  |  | 0.055 | 0.55 | 1.41 | 0.026 | 0.012 | 13.4 | 17.3 | 2.4 | 0 | 0.053 | 0.035 | 64.5774 | 0.002 | 0.0002 | 0.09 | 0 | 0 | 0 | 0 | 0 | 0 | 0.01 | 0.07 | 0.0076 | 0.001 | 0.0008 | [11 empty] | 60 |  |  | No |  | Rod | Cylindrical | Sub-Size | Uniaxial | 31.8 | 6.35 |  |  | unnotched |  |  |  |  | 276 | 593 | 149.1 | 0.059 | 16.9 | 27 |  |  |  |  | 2728
45 | Stainless Steel | SS316 |  |  |  | 0.053 | 0.6 | 1.54 | 0.022 | 0.015 | 13.5 | 16.9 | 2.5 | 0 | 0.074 | 0.001 | 64.56745 | 0.002 | 5e-05 | 0.07 | 0 | 0 | 0 | 0 | 0 | 0 | 0.001 | 0.15 | 0.001 | 0.001 | 0.0025 |  | Reannealed | Thermal Treatment |  | 1065 | 0.5 | [5 empty] | 78 |  |  | No |  | Rod | Cylindrical | Sub-Size | Uniaxial | 31.8 | 6.35 |  |  | unnotched |  |  |  |  | 276 | 593 | 186 | 0.031 | 9.6 | 23.8 |  |  |  |  | 2729
45 | Stainless Steel | SS316 |  |  |  | 0.053 | 0.6 | 1.54 | 0.022 | 0.015 | 13.5 | 16.9 | 2.5 | 0 | 0.074 | 0.001 | 64.56745 | 0.002 | 5e-05 | 0.07 | 0 | 0 | 0 | 0 | 0 | 0 | 0.001 | 0.15 | 0.001 | 0.001 | 0.0025 | [11 empty] | 60 |  |  | No |  | Rod | Cylindrical | Sub-Size | Uniaxial | 31.8 | 6.35 |  |  | unnotched |  |  |  |  | 276 | 593 | 142 | 0.041 | 10.3 | 22.5 |  |  |  |  | 2730
45 | Stainless Steel | SS316 |  |  |  | 0.063 | 0.72 | 1.65 | 0.023 | 0.024 | 12.9 | 16.4 | 2.2 | 0 | 0.042 | 0.041 | 65.6356 | 0.005 | 0.0002 | 0.19 | 0 | 0 | 0 | 0 | 0 | 0 | 0.01 | 0.08 | 0.015 | 0.001 | 0.0002 |  | Reannealed | Thermal Treatment |  | 1065 | 0.5 | [5 empty] | 39 |  |  | No |  | Rod | Cylindrical | Sub-Size | Uniaxial | 31.8 | 6.35 |  |  | unnotched |  |  |  |  | 241 | 593 | 465.4 | 0.008 | 7.7 | 15.3 |  |  |  |  | 2731
45 | Stainless Steel | SS316 |  |  |  | 0.063 | 0.72 | 1.65 | 0.023 | 0.024 | 12.9 | 16.4 | 2.2 | 0 | 0.042 | 0.041 | 65.6356 | 0.005 | 0.0002 | 0.19 | 0 | 0 | 0 | 0 | 0 | 0 | 0.01 | 0.08 | 0.015 | 0.001 | 0.0002 | [11 empty] | 34 |  |  | No |  | Rod | Cylindrical | Sub-Size | Uniaxial | 31.8 | 6.35 |  |  | unnotched |  |  |  |  | 241 | 593 | 460.7 | 0.0074 | 8.3 | 14.5 |  |  |  |  | 2732
45 | Stainless Steel | SS316 |  |  |  | 0.063 | 0.72 | 1.65 | 0.023 | 0.024 | 12.9 | 16.4 | 2.2 | 0 | 0.042 | 0.041 | 65.6356 | 0.005 | 0.0002 | 0.19 | 0 | 0 | 0 | 0 | 0 | 0 | 0.01 | 0.08 | 0.015 | 0.001 | 0.0002 |  | Reannealed | Thermal Treatment |  | 1065 | 0.5 | [5 empty] | 39 |  |  | No |  | Rod | Cylindrical | Sub-Size | Uniaxial | 31.8 | 6.35 |  |  | unnotched |  |  |  |  | 276 | 593 | 197.9 | 0.013 | 8.3 | 13.4 |  |  |  |  | 2733
45 | Stainless Steel | SS316 |  |  |  | 0.063 | 0.72 | 1.65 | 0.023 | 0.024 | 12.9 | 16.4 | 2.2 | 0 | 0.042 | 0.041 | 65.6356 | 0.005 | 0.0002 | 0.19 | 0 | 0 | 0 | 0 | 0 | 0 | 0.01 | 0.08 | 0.015 | 0.001 | 0.0002 | [11 empty] | 34 |  |  | No |  | Rod | Cylindrical | Sub-Size | Uniaxial | 31.8 | 6.35 |  |  | unnotched |  |  |  |  | 276 | 593 | 122.8 | 0.034 | 7.4 | 17.4 |  |  |  |  | 2734
45 | Stainless Steel | SS316 |  |  |  | 0.053 | 0.55 | 1.4 | 0.023 | 0.007 | 13.3 | 17.2 | 2.2 | 0 | 0.079 | 0.037 | 64.8129 | 0.15 | 0.01 | 0.13 | 0 | 0 | 0 | 0 | 0 | 0 | 0.01 | 0.03 | 0.0066 | 0.001 | 0.0005 |  | Reannealed | Thermal Treatment |  | 1065 | 0.5 | [5 empty] | 8 |  |  | No |  | Rod | Cylindrical | Sub-Size | Uniaxial | 31.8 | 6.35 |  |  | unnotched |  |  |  |  | 241 | 593 | 5260.2 |  | 3.2 | 3.4 |  |  |  |  | 2735
45 | Stainless Steel | SS316 |  |  |  | 0.053 | 0.55 | 1.4 | 0.023 | 0.007 | 13.3 | 17.2 | 2.2 | 0 | 0.079 | 0.037 | 64.8129 | 0.15 | 0.01 | 0.13 | 0 | 0 | 0 | 0 | 0 | 0 | 0.01 | 0.03 | 0.0066 | 0.001 | 0.0005 | [11 empty] | 8 |  |  | No |  | Rod | Cylindrical | Sub-Size | Uniaxial | 31.8 | 6.35 |  |  | unnotched |  |  |  |  | 241 | 593 | 1007.4 |  | 0.9 | 2.5 |  |  |  |  | 2736
45 | Stainless Steel | SS316 |  |  |  | 0.053 | 0.55 | 1.4 | 0.023 | 0.007 | 13.3 | 17.2 | 2.2 | 0 | 0.079 | 0.037 | 64.8129 | 0.15 | 0.01 | 0.13 | 0 | 0 | 0 | 0 | 0 | 0 | 0.01 | 0.03 | 0.0066 | 0.001 | 0.0005 |  | Reannealed | Thermal Treatment |  | 1065 | 0.5 | [5 empty] | 8 |  |  | No |  | Rod | Cylindrical | Sub-Size | Uniaxial | 31.8 | 6.35 |  |  | unnotched |  |  |  |  | 276 | 593 | 3186.4 | 5e-05 | 3.7 | 5.4 |  |  |  |  | 2737
45 | Stainless Steel | SS316 |  |  |  | 0.053 | 0.55 | 1.4 | 0.023 | 0.007 | 13.3 | 17.2 | 2.2 | 0 | 0.079 | 0.037 | 64.8129 | 0.15 | 0.01 | 0.13 | 0 | 0 | 0 | 0 | 0 | 0 | 0.01 | 0.03 | 0.0066 | 0.001 | 0.0005 | [11 empty] | 8 |  |  | No |  | Rod | Cylindrical | Sub-Size | Uniaxial | 31.8 | 6.35 |  |  | unnotched |  |  |  |  | 276 | 593 | 3161.9 | 0.00064 | 6.9 | 7.7 |  |  |  |  | 2738
45 | Stainless Steel | SS316 |  |  |  | 0.053 | 0.55 | 1.4 | 0.023 | 0.007 | 13.3 | 17.2 | 2.2 | 0 | 0.079 | 0.037 | 64.8129 | 0.15 | 0.01 | 0.13 | 0 | 0 | 0 | 0 | 0 | 0 | 0.01 | 0.03 | 0.0066 | 0.001 | 0.0005 | [11 empty] | 8 |  |  | No |  | Rod | Cylindrical | Sub-Size | Uniaxial | 31.8 | 6.35 |  |  | unnotched |  |  |  |  | 345 | 593 | 531.4 | 0.0011 | 6.9 | 12.7 |  |  |  |  | 2739
45 | Stainless Steel | SS316 |  |  |  | 0.043 | 0 | 1.63 | 0.018 | 0.014 | 13.5 | 17.4 | 2.2 | 0 | 0.021 | 0.03 | 64.9593 | 0.002 | 0.0001 | 0.1 | 0.03 | 0 | 0 | 0 | 0 | 0.01 | 0.003 | 0.03 | 0.0088 | 0.0001 | 0.0007 |  | Reannealed | Thermal Treatment |  | 1065 | 0.5 | [5 empty] | 24 |  |  | No |  | Rod | Cylindrical | Sub-Size | Uniaxial | 31.8 | 6.35 |  |  | unnotched |  |  |  |  | 276 | 593 | 250.8 | 0.073 | 49.1 | 60.9 |  |  |  |  | 2740
45 | Stainless Steel | SS316 |  |  |  | 0.043 | 0 | 1.63 | 0.018 | 0.014 | 13.5 | 17.4 | 2.2 | 0 | 0.021 | 0.03 | 64.9593 | 0.002 | 0.0001 | 0.1 | 0.03 | 0 | 0 | 0 | 0 | 0.01 | 0.003 | 0.03 | 0.0088 | 0.0001 | 0.0007 | [11 empty] | 48 |  |  | No |  | Rod | Cylindrical | Sub-Size | Uniaxial | 31.8 | 6.35 |  |  | unnotched |  |  |  |  | 276 | 593 | 89.5 | 0.12 | 26 | 41.5 |  |  |  |  | 2741
45 | Stainless Steel | SS316 |  |  |  | 0.039 | 0 | 1.38 | 0.019 | 0.014 | 13.7 | 17.3 | 2.2 | 0 | 0.019 | 0.03 | 65.1196 | 0.002 | 0.0001 | 0.1 | 0.03 | 0 | 0 | 0 | 0 | 0.01 | 0.003 | 0.03 | 0.0036 | 0.0001 | 0.0006 |  | Reannealed | Thermal Treatment |  | 1065 | 0.5 | [5 empty] | 23 |  |  | No |  | Rod | Cylindrical | Sub-Size | Uniaxial | 31.8 | 6.35 |  |  | unnotched |  |  |  |  | 276 | 593 | 195.3 | 0.099 | 46.7 | 71.2 |  |  |  |  | 2742
45 | Stainless Steel | SS316 |  |  |  | 0.039 | 0 | 1.38 | 0.019 | 0.014 | 13.7 | 17.3 | 2.2 | 0 | 0.019 | 0.03 | 65.1196 | 0.002 | 0.0001 | 0.1 | 0.03 | 0 | 0 | 0 | 0 | 0.01 | 0.003 | 0.03 | 0.0036 | 0.0001 | 0.0006 | [11 empty] | 50 |  |  | No |  | Rod | Cylindrical | Sub-Size | Uniaxial | 31.8 | 6.35 |  |  | unnotched |  |  |  |  | 276 | 593 | 223.6 | 0.067 | 40.4 | 59.2 |  |  |  |  | 2743
45 | Stainless Steel | SS316 |  |  |  | 0.055 | 0.57 | 1.91 | 0.016 | 0.016 | 13.47 | 16.22 | 2.34 | 0.01 | 0.024 | 0.01 | 64.847 | 0 | 0.002 | 0.23 | 0.09 | 0 | 0 | 0 | 0 | 0 | 0 | 0.19 | 0 | 0 | 0 | [11 empty] | 2 |  |  | No |  | Rod | Cylindrical | Sub-Size | Uniaxial | 31.75 | 6.36 |  |  | unnotched |  |  |  |  | 241 | 538 | 240.3 | 0.0041 | 31.3 | 54 |  |  |  |  | 2744
45 | Stainless Steel | SS316 |  |  |  | 0.055 | 0.57 | 1.91 | 0.016 | 0.016 | 13.47 | 16.22 | 2.34 | 0.01 | 0.024 | 0.01 | 64.847 | 0 | 0.002 | 0.23 | 0.09 | 0 | 0 | 0 | 0 | 0 | 0 | 0.19 | 0 | 0 | 0 | [11 empty] | 2 |  |  | No |  | Rod | Cylindrical | Sub-Size | Uniaxial | 31.75 | 6.36 |  |  | unnotched |  |  |  |  | 276 | 593 | 17.3 | 0.24 | 44.6 | 55.2 |  |  |  |  | 2745
45 | Stainless Steel | SS316 |  |  |  | 0.055 | 0.57 | 1.91 | 0.016 | 0.016 | 13.47 | 16.22 | 2.34 | 0.01 | 0.024 | 0.01 | 64.847 | 0 | 0.002 | 0.23 | 0.09 | 0 | 0 | 0 | 0 | 0 | 0 | 0.19 | 0 | 0 | 0 | [11 empty] | 2 |  |  | No |  | Rod | Cylindrical | Sub-Size | Uniaxial | 31.75 | 6.36 |  |  | unnotched |  |  |  |  | 241 | 593 | 47.1 | 0.051 | 34.2 | 43 |  |  |  |  | 2746
45 | Stainless Steel | SS316 |  |  |  | 0.055 | 0.57 | 1.91 | 0.016 | 0.016 | 13.47 | 16.22 | 2.34 | 0.01 | 0.024 | 0.01 | 64.847 | 0 | 0.002 | 0.23 | 0.09 | 0 | 0 | 0 | 0 | 0 | 0 | 0.19 | 0 | 0 | 0 | [11 empty] | 2 |  |  | No |  | Rod | Cylindrical | Sub-Size | Uniaxial | 31.75 | 6.36 |  |  | unnotched |  |  |  |  | 241 | 593 | 28.1 | 0.14 | 34.7 | 35 |  |  |  |  | 2747
45 | Stainless Steel | SS316 |  |  |  | 0.055 | 0.57 | 1.91 | 0.016 | 0.016 | 13.47 | 16.22 | 2.34 | 0.01 | 0.024 | 0.01 | 64.847 | 0 | 0.002 | 0.23 | 0.09 | 0 | 0 | 0 | 0 | 0 | 0 | 0.19 | 0 | 0 | 0 | [11 empty] | 2 |  |  | No |  | Rod | Cylindrical | Sub-Size | Uniaxial | 31.75 | 6.36 |  |  | unnotched |  |  |  |  | 241 | 593 | 42.1 | 0.2 | 36.8 | 33.5 |  |  |  |  | 2748
45 | Stainless Steel | SS316 |  |  |  | 0.055 | 0.57 | 1.91 | 0.016 | 0.016 | 13.47 | 16.22 | 2.34 | 0.01 | 0.024 | 0.01 | 64.847 | 0 | 0.002 | 0.23 | 0.09 | 0 | 0 | 0 | 0 | 0 | 0 | 0.19 | 0 | 0 | 0 | [11 empty] | 2 |  |  | No |  | Rod | Cylindrical | Sub-Size | Uniaxial | 31.75 | 6.36 |  |  | unnotched |  |  |  |  | 241 | 593 | 14.4 | 0.13 | 34.6 | 36.6 |  |  |  |  | 2749
45 | Stainless Steel | SS316 |  |  |  | 0.055 | 0.57 | 1.91 | 0.016 | 0.016 | 13.47 | 16.22 | 2.34 | 0.01 | 0.024 | 0.01 | 64.847 | 0 | 0.002 | 0.23 | 0.09 | 0 | 0 | 0 | 0 | 0 | 0 | 0.19 | 0 | 0 | 0 | [11 empty] | 2 |  |  | No |  | Rod | Cylindrical | Sub-Size | Uniaxial | 31.75 | 6.36 |  |  | unnotched |  |  |  |  | 241 | 593 | 1.5 | 1.5 | 44.9 | 58.8 |  |  |  |  | 2750
45 | Stainless Steel | SS316 |  |  |  | 0.055 | 0.57 | 1.91 | 0.016 | 0.016 | 13.47 | 16.22 | 2.34 | 0.01 | 0.024 | 0.01 | 64.847 | 0 | 0.002 | 0.23 | 0.09 | 0 | 0 | 0 | 0 | 0 | 0 | 0.19 | 0 | 0 | 0 | [11 empty] | 2 |  |  | No |  | Rod | Cylindrical | Sub-Size | Uniaxial | 31.75 | 6.36 |  |  | unnotched |  |  |  |  | 241 | 593 | 68.7 | 0.067 | 31.4 | 30.6 |  |  |  |  | 2751
45 | Stainless Steel | SS316 |  |  |  | 0.055 | 0.57 | 1.91 | 0.016 | 0.016 | 13.47 | 16.22 | 2.34 | 0.01 | 0.024 | 0.01 | 64.847 | 0 | 0.002 | 0.23 | 0.09 | 0 | 0 | 0 | 0 | 0 | 0 | 0.19 | 0 | 0 | 0 | [11 empty] | 2 |  |  | No |  | Rod | Cylindrical | Sub-Size | Uniaxial | 31.75 | 6.36 |  |  | unnotched |  |  |  |  | 241 | 593 | 19.1 | 0.11 | 27.6 | 26.6 |  |  |  |  | 2752
45 | Stainless Steel | SS316 |  |  |  | 0.055 | 0.57 | 1.91 | 0.016 | 0.016 | 13.47 | 16.22 | 2.34 | 0.01 | 0.024 | 0.01 | 64.847 | 0 | 0.002 | 0.23 | 0.09 | 0 | 0 | 0 | 0 | 0 | 0 | 0.19 | 0 | 0 | 0 | [11 empty] | 2 |  |  | No |  | Rod | Cylindrical | Sub-Size | Uniaxial | 31.75 | 6.36 |  |  | unnotched |  |  |  |  | 172 | 593 | 266.9 | 0.0032 | 19.3 | 29 |  |  |  |  | 2753
45 | Stainless Steel | SS316 |  |  |  | 0.055 | 0.57 | 1.91 | 0.016 | 0.016 | 13.47 | 16.22 | 2.34 | 0.01 | 0.024 | 0.01 | 64.847 | 0 | 0.002 | 0.23 | 0.09 | 0 | 0 | 0 | 0 | 0 | 0 | 0.19 | 0 | 0 | 0 | [11 empty] | 2 |  |  | No |  | Rod | Cylindrical | Sub-Size | Uniaxial | 31.75 | 6.36 |  |  | unnotched |  |  |  |  | 138 | 593 | 9885.6 | 0.0002 | 11.5 | 25.7 |  |  |  |  | 2754
45 | Stainless Steel | SS316 |  |  |  | 0.055 | 0.57 | 1.91 | 0.016 | 0.016 | 13.47 | 16.22 | 2.34 | 0.01 | 0.024 | 0.01 | 64.847 | 0 | 0.002 | 0.23 | 0.09 | 0 | 0 | 0 | 0 | 0 | 0 | 0.19 | 0 | 0 | 0 | [11 empty] | 2 |  |  | No |  | Rod | Cylindrical | Sub-Size | Uniaxial | 31.75 | 6.36 |  |  | unnotched |  |  |  |  | 110 | 649 | 1376.9 | 0.0049 | 33.3 | 39.6 |  |  |  |  | 2755
45 | Stainless Steel | SS316 |  |  |  | 0.055 | 0.57 | 1.91 | 0.016 | 0.016 | 13.47 | 16.22 | 2.34 | 0.01 | 0.024 | 0.01 | 64.847 | 0 | 0.002 | 0.23 | 0.09 | 0 | 0 | 0 | 0 | 0 | 0 | 0.19 | 0 | 0 | 0 |  | Reannealed | Thermal Treatment |  | 1065 | 0.5 | [5 empty] | 2 |  |  | No |  | Rod | Cylindrical | Sub-Size | Uniaxial | 31.75 | 6.36 |  |  | unnotched |  |  |  |  | 241 | 593 | 6 | 0.15 | 26.7 | 45.7 |  |  |  |  | 2756
45 | Stainless Steel | SS316 |  |  |  | 0.055 | 0.57 | 1.91 | 0.016 | 0.016 | 13.47 | 16.22 | 2.34 | 0.01 | 0.024 | 0.01 | 64.847 | 0 | 0.002 | 0.23 | 0.09 | 0 | 0 | 0 | 0 | 0 | 0 | 0.19 | 0 | 0 | 0 |  | Reannealed | Thermal Treatment |  | 1065 | 0.5 | [5 empty] | 2 |  |  | No |  | Rod | Cylindrical | Sub-Size | Uniaxial | 31.75 | 6.36 |  |  | unnotched |  |  |  |  | 241 | 593 | 41.8 | 0.1 | 35.2 | 25.3 |  |  |  |  | 2757
45 | Stainless Steel | SS316 |  |  |  | 0.055 | 0.57 | 1.91 | 0.016 | 0.016 | 13.47 | 16.22 | 2.34 | 0.01 | 0.024 | 0.01 | 64.847 | 0 | 0.002 | 0.23 | 0.09 | 0 | 0 | 0 | 0 | 0 | 0 | 0.19 | 0 | 0 | 0 |  | Reannealed | Thermal Treatment |  | 1065 | 0.5 | [5 empty] | 2 |  |  | No |  | Rod | Cylindrical | Sub-Size | Uniaxial | 31.75 | 6.36 |  |  | unnotched |  |  |  |  | 241 | 593 | 18.2 | 0.26 | 39.2 | 35.4 |  |  |  |  | 2758
45 | Stainless Steel | SS316 |  |  |  | 0.055 | 0.57 | 1.91 | 0.016 | 0.016 | 13.47 | 16.22 | 2.34 | 0.01 | 0.024 | 0.01 | 64.847 | 0 | 0.002 | 0.23 | 0.09 | 0 | 0 | 0 | 0 | 0 | 0 | 0.19 | 0 | 0 | 0 |  | Reannealed | Thermal Treatment |  | 1065 | 0.5 | [5 empty] | 2 |  |  | No |  | Rod | Cylindrical | Sub-Size | Uniaxial | 31.75 | 6.36 |  |  | unnotched |  |  |  |  | 241 | 593 | 28 | 0.12 | 36.7 | 39.6 |  |  |  |  | 2759
45 | Stainless Steel | SS316 |  |  |  | 0.055 | 0.57 | 1.91 | 0.016 | 0.016 | 13.47 | 16.22 | 2.34 | 0.01 | 0.024 | 0.01 | 64.847 | 0 | 0.002 | 0.23 | 0.09 | 0 | 0 | 0 | 0 | 0 | 0 | 0.19 | 0 | 0 | 0 |  | Reannealed | Thermal Treatment |  | 1065 | 0.5 | [5 empty] | 2 |  |  | No |  | Rod | Cylindrical | Sub-Size | Uniaxial | 31.75 | 6.36 |  |  | unnotched |  |  |  |  | 241 | 593 | 63.6 | 0.043 | 30.5 | 27.5 |  |  |  |  | 2760
45 | Stainless Steel | SS316 |  |  |  | 0.055 | 0.57 | 1.91 | 0.016 | 0.016 | 13.47 | 16.22 | 2.34 | 0.01 | 0.024 | 0.01 | 64.847 | 0 | 0.002 | 0.23 | 0.09 | 0 | 0 | 0 | 0 | 0 | 0 | 0.19 | 0 | 0 | 0 |  | Reannealed | Thermal Treatment |  | 1065 | 0.5 | [5 empty] | 2 |  |  | No |  | Rod | Cylindrical | Sub-Size | Uniaxial | 31.75 | 6.36 |  |  | unnotched |  |  |  |  | 241 | 593 | 66.6 | 0.4 | 29 | 21.9 |  |  |  |  | 2761
46 | Stainless Steel | SS316 |  |  |  | 0.48 | 0.568 | 1.243 | 0.032 | 0.015 | 10.75 | 16.77 | 0 | 0 | 1.025 | 0 | 69.117 | 0 | 0 | 0 | 0 | 0 | 0 | 0 | 0 | 0 | 0 | 0 | 0 | 0 | 0 | [14 empty] | No |  | Rod | Cylindrical | Sub-Size | Uniaxial | 25 | 5 |  |  | unnotched |  |  |  |  | 200 | 600 | 1268 | 0.006198 | 7.86 | 7.86 |  |  |  |  | 2762
46 | Stainless Steel | SS316 |  |  |  | 0.48 | 0.568 | 1.243 | 0.032 | 0.015 | 10.75 | 16.77 | 0 | 0 | 1.025 | 0 | 69.117 | 0 | 0 | 0 | 0 | 0 | 0 | 0 | 0 | 0 | 0 | 0 | 0 | 0 | 0 | [14 empty] | No |  | Rod | Cylindrical | Sub-Size | Uniaxial | 25 | 5 |  |  | unnotched |  |  |  |  | 200 | 700 | 760 | 0.01171 | 8.9 | 8.9 |  |  |  |  | 2763
46 | Stainless Steel | SS316 |  |  |  | 0.48 | 0.568 | 1.243 | 0.032 | 0.015 | 10.75 | 16.77 | 0 | 0 | 1.025 | 0 | 69.117 | 0 | 0 | 0 | 0 | 0 | 0 | 0 | 0 | 0 | 0 | 0 | 0 | 0 | 0 | [14 empty] | No |  | Rod | Cylindrical | Sub-Size | Uniaxial | 25 | 5 |  |  | unnotched |  |  |  |  | 200 | 800 | 384 | 0.02354 | 9.04 | 9.04 |  |  |  |  | 2764
46 | Stainless Steel | SS316LN | LN |  |  | 0.022 | 0.068 | 0.989 | 0.03 | 0.025 | 12.27 | 17.15 | 0 | 0 | 0.09 | 0 | 69.356 | 0 | 0 | 0 | 0 | 0 | 0 | 0 | 0 | 0 | 0 | 0 | 0 | 0 | 0 | [14 empty] | No |  | Rod | Cylindrical | Sub-Size | Uniaxial | 25 | 5 |  |  | unnotched |  |  |  |  | 200 | 600 | 3880 | 0.001479 | 5.74 | 5.74 |  |  |  |  | 2765
46 | Stainless Steel | SS316LN | LN |  |  | 0.022 | 0.068 | 0.989 | 0.03 | 0.025 | 12.27 | 17.15 | 0 | 0 | 0.09 | 0 | 69.356 | 0 | 0 | 0 | 0 | 0 | 0 | 0 | 0 | 0 | 0 | 0 | 0 | 0 | 0 | [14 empty] | No |  | Rod | Cylindrical | Sub-Size | Uniaxial | 25 | 5 |  |  | unnotched |  |  |  |  | 200 | 700 | 2350 | 0.003059 | 7.19 | 7.19 |  |  |  |  | 2766
46 | Stainless Steel | SS316LN | LN |  |  | 0.022 | 0.068 | 0.989 | 0.03 | 0.025 | 12.27 | 17.15 | 0 | 0 | 0.09 | 0 | 69.356 | 0 | 0 | 0 | 0 | 0 | 0 | 0 | 0 | 0 | 0 | 0 | 0 | 0 | 0 | [14 empty] | No |  | Rod | Cylindrical | Sub-Size | Uniaxial | 25 | 5 |  |  | unnotched |  |  |  |  | 200 | 800 | 950 | 0.008515 | 8.09 | 8.09 |  |  |  |  | 2767
47 | Stainless Steel | SS316 | [43 empty] | No |  | Rod | Cylindrical | Sub-Size | Uniaxial | 4 | 1.3 |  |  | unnotched |  |  |  |  | 157 | 700 | 108 | 0.00071 | 20.8 | 19.7 |  |  |  |  | 2768
47 | Stainless Steel | SS316 | [43 empty] | No |  | Rod | Cylindrical | Sub-Size | Uniaxial | 4 | 1.3 |  |  | unnotched |  |  |  |  | 128 | 700 | 367 | 0.00011 | 16.3 | 23.6 |  |  |  |  | 2769
47 | Stainless Steel | SS316 | [43 empty] | No |  | Rod | Cylindrical | Sub-Size | Uniaxial | 4 | 1.3 |  |  | unnotched |  |  |  |  | 98 | 700 | 739 | 5.6e-05 | 13.9 | 11.9 |  |  |  |  | 2770
47 | Stainless Steel | SS316 | [30 empty] | Thermally Aged | Thermal Treatment |  | 650 | 8760 | [8 empty] | No |  | Rod | Cylindrical | Sub-Size | Uniaxial | 4 | 1.3 |  |  | unnotched |  |  |  |  | 118 | 700 | 183 | 0.00041 | 19.4 | 21.8 |  |  |  |  | 2771
47 | Stainless Steel | SS316 | [30 empty] | Thermally Aged | Thermal Treatment |  | 650 | 8760 | [8 empty] | No |  | Rod | Cylindrical | Sub-Size | Uniaxial | 4 | 1.3 |  |  | unnotched |  |  |  |  | 98 | 700 | 439 | 0.00011 | 18.5 | 14 |  |  |  |  | 2772
47 | Stainless Steel | SS316 | [41 empty] | 2*10^22 n/cm^2 | 700 | Yes | 4608 | Rod | Cylindrical | Sub-Size | Uniaxial | 4 | 1.3 |  |  | unnotched |  |  |  |  | 118 | 700 | 20 | 0.00064 | 11.1 | 16.5 |  |  |  |  | 2773
47 | Stainless Steel | SS316 | [41 empty] | 2*10^22 n/cm^2 | 700 | Yes | 4608 | Rod | Cylindrical | Sub-Size | Uniaxial | 4 | 1.3 |  |  | unnotched |  |  |  |  | 98 | 700 | 61 | 0.00033 | 9 | 11.2 |  |  |  |  | 2774
47 | Stainless Steel | SS316 | [30 empty] | Thermally Aged | Thermal Treatment |  | 650 | 8760 | [8 empty] | No |  | Rod | Cylindrical | Sub-Size | Uniaxial | 20 | 3.2 |  |  | unnotched |  |  |  |  | 318 | 650 | 16 | 0.003 | 27.1 | 74 |  |  |  |  | 2775
47 | Stainless Steel | SS316 | [30 empty] | Thermally Aged | Thermal Treatment |  | 650 | 8760 | [8 empty] | No |  | Rod | Cylindrical | Sub-Size | Uniaxial | 20 | 3.2 |  |  | unnotched |  |  |  |  | 293 | 650 | 31 | 0.00073 | 28.3 | 74 |  |  |  |  | 2776
47 | Stainless Steel | SS316 | [30 empty] | Thermally Aged | Thermal Treatment |  | 650 | 8760 | [8 empty] | No |  | Rod | Cylindrical | Sub-Size | Uniaxial | 20 | 3.2 |  |  | unnotched |  |  |  |  | 250 | 650 | 268 | 0.00011 | 23.9 | 78 |  |  |  |  | 2777
47 | Stainless Steel | SS316 | [30 empty] | Thermally Aged | Thermal Treatment |  | 650 | 8760 | [8 empty] | No |  | Rod | Cylindrical | Sub-Size | Uniaxial | 20 | 3.2 |  |  | unnotched |  |  |  |  | 220 | 650 | 1416 | 3.4e-06 | 17.7 | 77 |  |  |  |  | 2778
47 | Stainless Steel | SS316 | [30 empty] | Thermally Aged | Thermal Treatment |  | 650 | 8760 | [8 empty] | No |  | Rod | Cylindrical | Sub-Size | Uniaxial | 20 | 3.2 |  |  | unnotched |  |  |  |  | 210 | 650 | 1278 | 5.8e-06 | [6 empty] | 2779
47 | Stainless Steel | SS316 | [30 empty] | Thermally Aged | Thermal Treatment |  | 650 | 8760 | [8 empty] | No |  | Rod | Cylindrical | Sub-Size | Uniaxial | 20 | 3.2 |  |  | unnotched |  |  |  |  | 250 | 650 | 838 | 1.5e-05 | 22.6 | 75 |  |  |  |  | 2780
47 | Stainless Steel | SS316 | [30 empty] | Thermally Aged | Thermal Treatment |  | 650 | 8760 | [8 empty] | No |  | Rod | Cylindrical | Sub-Size | Uniaxial | 4 | 1.3 |  |  | unnotched |  |  |  |  | 300 | 650 | 67 | 0.0014 | 41.7 | 75 |  |  |  |  | 2781
47 | Stainless Steel | SS316 | [30 empty] | Thermally Aged | Thermal Treatment |  | 650 | 8760 | [8 empty] | No |  | Rod | Cylindrical | Sub-Size | Uniaxial | 4 | 1.3 |  |  | unnotched |  |  |  |  | 270 | 650 | 336 | 0.00019 | 41.8 | 67 |  |  |  |  | 2782
47 | Stainless Steel | SS316 | [30 empty] | Thermally Aged | Thermal Treatment |  | 650 | 8760 | [8 empty] | No |  | Rod | Cylindrical | Sub-Size | Uniaxial | 4 | 1.3 |  |  | unnotched |  |  |  |  | 250 | 650 | 673 | 6.9e-05 | 33.9 | 64 |  |  |  |  | 2783
47 | Stainless Steel | SS316 | [30 empty] | Thermally Aged | Thermal Treatment |  | 650 | 8760 | [8 empty] | No |  | Rod | Cylindrical | Sub-Size | Uniaxial | 4 | 1.3 |  |  | unnotched |  |  |  |  | 230 | 650 | 1572 | 1.4e-05 | 34 | 65 |  |  |  |  | 2784
48 | Stainless Steel | SS316 |  |  |  | 0.052 | 0.7 | 1.08 | 0.028 | 0.009 | 11.32 | 16.86 | 2.09 | 0 | 0 | 0 | 67.858 | 0 | 0.003 | 0 | 0 | 0 | 0 | 0 | 0 | 0 | 0 | 0 | 0 | 0 | 0 |  | 0.75 h, 1050°C, | Thermal Treatment |  | 1050 | 0.75 | [5 empty] | 51.0739 |  |  | No |  | Rod | Cylindrical | Sub-Size | Uniaxial | 12 | 6 |  |  | unnotched |  |  |  |  | 200 | 625 | 678.569 | 9.74842e-08 | [6 empty] | 2785
48 | Stainless Steel | SS316 |  |  |  | 0.052 | 0.7 | 1.08 | 0.028 | 0.009 | 11.32 | 16.86 | 2.09 | 0 | 0 | 0 | 67.858 | 0 | 0.003 | 0 | 0 | 0 | 0 | 0 | 0 | 0 | 0 | 0 | 0 | 0 | 0 |  | 0.75 h, 1150°C, | Thermal Treatment |  | 1050 | 0.75 | [5 empty] | 86.02348 |  |  | No |  | Rod | Cylindrical | Sub-Size | Uniaxial | 12 | 6 |  |  | unnotched |  |  |  |  | 200 | 625 | 865.5404 | 5.204139e-08 | [6 empty] | 2786
48 | Stainless Steel | SS316 |  |  |  | 0.052 | 0.7 | 1.08 | 0.028 | 0.009 | 11.32 | 16.86 | 2.09 | 0 | 0 | 0 | 67.858 | 0 | 0.003 | 0 | 0 | 0 | 0 | 0 | 0 | 0 | 0 | 0 | 0 | 0 | 0 |  | 1.5 h, 1250°C, | Thermal Treatment |  | 1250 | 1.5 | [5 empty] | 173.4589 |  |  | No |  | Rod | Cylindrical | Sub-Size | Uniaxial | 12 | 6 |  |  | unnotched |  |  |  |  | 200 | 625 | 832.1537 | 3.760306e-08 | [6 empty] | 2787
48 | Stainless Steel | SS316 |  |  |  | 0.052 | 0.7 | 1.08 | 0.028 | 0.009 | 11.32 | 16.86 | 2.09 | 0 | 0 | 0 | 67.858 | 0 | 0.003 | 0 | 0 | 0 | 0 | 0 | 0 | 0 | 0 | 0 | 0 | 0 | 0 |  | 1 h, 1350°C, | Thermal Treatment |  | 1350 | 1 | [5 empty] | 450.5692 |  |  | No |  | Rod | Cylindrical | Sub-Size | Uniaxial | 12 | 6 |  |  | unnotched |  |  |  |  | 200 | 625 | 437.0367 | 7.403118e-08 | [6 empty] | 2788
48 | Stainless Steel | SS316 |  |  |  | 0.052 | 0.7 | 1.08 | 0.028 | 0.009 | 11.32 | 16.86 | 2.09 | 0 | 0 | 0 | 67.858 | 0 | 0.003 | 0 | 0 | 0 | 0 | 0 | 0 | 0 | 0 | 0 | 0 | 0 | 0 |  | 40% tensile strain, 2 h, 750°C, | Cold-worked |  | 750 | 2 | [5 empty] | 8.609773 |  |  | No |  | Rod | Cylindrical | Sub-Size | Uniaxial | 12 | 6 |  |  | unnotched |  |  |  |  | 220 | 625 | 127.3448 | 6.014541e-07 | [6 empty] | 2789
48 | Stainless Steel | SS316 |  |  |  | 0.052 | 0.7 | 1.08 | 0.028 | 0.009 | 11.32 | 16.86 | 2.09 | 0 | 0 | 0 | 67.858 | 0 | 0.003 | 0 | 0 | 0 | 0 | 0 | 0 | 0 | 0 | 0 | 0 | 0 | 0 |  | 20% tensile strain, 0.2 h, 1050°C, | Cold-worked |  | 1050 | 0.2 | [5 empty] | 21.08182 |  |  | No |  | Rod | Cylindrical | Sub-Size | Uniaxial | 12 | 6 |  |  | unnotched |  |  |  |  | 220 | 625 | 351.049 | 1.340346e-07 | [6 empty] | 2790
48 | Stainless Steel | SS316 |  |  |  | 0.052 | 0.7 | 1.08 | 0.028 | 0.009 | 11.32 | 16.86 | 2.09 | 0 | 0 | 0 | 67.858 | 0 | 0.003 | 0 | 0 | 0 | 0 | 0 | 0 | 0 | 0 | 0 | 0 | 0 | 0 |  | 20% tensile strain, 0.2 h, 1050°C, | Cold-worked |  | 1050 | 0.2 | [5 empty] | 25.43485 |  |  | No |  | Rod | Cylindrical | Sub-Size | Uniaxial | 12 | 6 |  |  | unnotched |  |  |  |  | 220 | 625 | 426.8111 | 1.52136e-07 | [6 empty] | 2791
48 | Stainless Steel | SS316 |  |  |  | 0.052 | 0.7 | 1.08 | 0.028 | 0.009 | 11.32 | 16.86 | 2.09 | 0 | 0 | 0 | 67.858 | 0 | 0.003 | 0 | 0 | 0 | 0 | 0 | 0 | 0 | 0 | 0 | 0 | 0 | 0 |  | 0.75 h, 1050°C, | Thermal Treatment |  | 1050 | 0.75 | [5 empty] | 51.13423 |  |  | No |  | Rod | Cylindrical | Sub-Size | Uniaxial | 12 | 6 |  |  | unnotched |  |  |  |  | 220 | 625 | 359.4055 | 1.709755e-07 | [6 empty] | 2792
48 | Stainless Steel | SS316 |  |  |  | 0.052 | 0.7 | 1.08 | 0.028 | 0.009 | 11.32 | 16.86 | 2.09 | 0 | 0 | 0 | 67.858 | 0 | 0.003 | 0 | 0 | 0 | 0 | 0 | 0 | 0 | 0 | 0 | 0 | 0 | 0 |  | 0.75 h, 1150°C, | Thermal Treatment |  | 1150 | 0.75 | [5 empty] | 88.30441 |  |  | No |  | Rod | Cylindrical | Sub-Size | Uniaxial | 12 | 6 |  |  | unnotched |  |  |  |  | 220 | 625 | 317.6969 | 2.014026e-07 | [6 empty] | 2793
48 | Stainless Steel | SS316 |  |  |  | 0.052 | 0.7 | 1.08 | 0.028 | 0.009 | 11.32 | 16.86 | 2.09 | 0 | 0 | 0 | 67.858 | 0 | 0.003 | 0 | 0 | 0 | 0 | 0 | 0 | 0 | 0 | 0 | 0 | 0 | 0 |  | 1.5 h, 1250°C, | Thermal Treatment |  | 1250 | 1.5 | [5 empty] | 173.6387 |  |  | No |  | Rod | Cylindrical | Sub-Size | Uniaxial | 12 | 6 |  |  | unnotched |  |  |  |  | 220 | 625 | 125.1652 | 1.70852e-07 | [6 empty] | 2794
48 | Stainless Steel | SS316 |  |  |  | 0.052 | 0.7 | 1.08 | 0.028 | 0.009 | 11.32 | 16.86 | 2.09 | 0 | 0 | 0 | 67.858 | 0 | 0.003 | 0 | 0 | 0 | 0 | 0 | 0 | 0 | 0 | 0 | 0 | 0 | 0 |  | 1 h, 1350°C, | Thermal Treatment |  | 1350 | 1 | [5 empty] | 448.6537 |  |  | No |  | Rod | Cylindrical | Sub-Size | Uniaxial | 12 | 6 |  |  | unnotched |  |  |  |  | 220 | 625 | 25.34037 | 3.948866e-07 | [6 empty] | 2795
48 | Stainless Steel | SS316 |  |  |  | 0.052 | 0.7 | 1.08 | 0.028 | 0.009 | 11.32 | 16.86 | 2.09 | 0 | 0 | 0 | 67.858 | 0 | 0.003 | 0 | 0 | 0 | 0 | 0 | 0 | 0 | 0 | 0 | 0 | 0 | 0 |  | 0.75 h, 1050°C, | Thermal Treatment |  | 1050 | 0.75 | [5 empty] | 51.22705 |  |  | No |  | Rod | Cylindrical | Sub-Size | Uniaxial | 12 | 6 |  |  | unnotched |  |  |  |  | 231 | 625 | 135.1933 | 5.635472e-07 | [6 empty] | 2796
48 | Stainless Steel | SS316 |  |  |  | 0.052 | 0.7 | 1.08 | 0.028 | 0.009 | 11.32 | 16.86 | 2.09 | 0 | 0 | 0 | 67.858 | 0 | 0.003 | 0 | 0 | 0 | 0 | 0 | 0 | 0 | 0 | 0 | 0 | 0 | 0 |  | 0.75 h, 1050°C, | Thermal Treatment |  | 1050 | 0.75 | [5 empty] | 50.21188 |  |  | No |  | Rod | Cylindrical | Sub-Size | Uniaxial | 12 | 6 |  |  | unnotched |  |  |  |  | 257 | 625 | 59.61317 | 9.997924e-07 | [6 empty] | 2797
48 | Stainless Steel | SS316 |  |  |  | 0.052 | 0.7 | 1.08 | 0.028 | 0.009 | 11.32 | 16.86 | 2.09 | 0 | 0 | 0 | 67.858 | 0 | 0.003 | 0 | 0 | 0 | 0 | 0 | 0 | 0 | 0 | 0 | 0 | 0 | 0 |  | 0.75 h, 1150°C, | Thermal Treatment |  | 1150 | 0.75 | [5 empty] | 88.58054 |  |  | No |  | Rod | Cylindrical | Sub-Size | Uniaxial | 12 | 6 |  |  | unnotched |  |  |  |  | 257 | 625 | 17.32765 | 3.459884e-06 | [6 empty] | 2798
48 | Stainless Steel | SS316 |  |  |  | 0.052 | 0.7 | 1.08 | 0.028 | 0.009 | 11.32 | 16.86 | 2.09 | 0 | 0 | 0 | 67.858 | 0 | 0.003 | 0 | 0 | 0 | 0 | 0 | 0 | 0 | 0 | 0 | 0 | 0 | 0 |  | 1 h, 1350°C, | Thermal Treatment |  | 1350 | 1 | [5 empty] | 450.0054 |  |  | No |  | Rod | Cylindrical | Sub-Size | Uniaxial | 12 | 6 |  |  | unnotched |  |  |  |  | 257 | 625 | 1.660134 | 1.904345e-05 | [6 empty] | 2799
48 | Stainless Steel | SS316 |  |  |  | 0.052 | 0.7 | 1.08 | 0.028 | 0.009 | 11.32 | 16.86 | 2.09 | 0 | 0 | 0 | 67.858 | 0 | 0.003 | 0 | 0 | 0 | 0 | 0 | 0 | 0 | 0 | 0 | 0 | 0 | 0 |  | 0.75 h, 1050°C, | Thermal Treatment |  | 1050 | 0.75 | [5 empty] | 51.39875 |  |  | No |  | Rod | Cylindrical | Sub-Size | Uniaxial | 12 | 6 |  |  | unnotched |  |  |  |  | 290 | 625 | 22.15084 | 4.439028e-06 | [6 empty] | 2800
48 | Stainless Steel | SS316 |  |  |  | 0.052 | 0.7 | 1.08 | 0.028 | 0.009 | 11.32 | 16.86 | 2.09 | 0 | 0 | 0 | 67.858 | 0 | 0.003 | 0 | 0 | 0 | 0 | 0 | 0 | 0 | 0 | 0 | 0 | 0 | 0 |  | 0.75 h, 1150°C, | Thermal Treatment |  | 1150 | 0.75 | [5 empty] | 88.61766 |  |  | No |  | Rod | Cylindrical | Sub-Size | Uniaxial | 12 | 6 |  |  | unnotched |  |  |  |  | 290 | 625 | 11.71892 | 6.652114e-06 | [6 empty] | 2801
48 | Stainless Steel | SS316 |  |  |  | 0.052 | 0.7 | 1.08 | 0.028 | 0.009 | 11.32 | 16.86 | 2.09 | 0 | 0 | 0 | 67.858 | 0 | 0.003 | 0 | 0 | 0 | 0 | 0 | 0 | 0 | 0 | 0 | 0 | 0 | 0 |  | 1 h, 1350°C, | Thermal Treatment |  | 1350 | 1 | [5 empty] | 450.6435 |  |  | No |  | Rod | Cylindrical | Sub-Size | Uniaxial | 12 | 6 |  |  | unnotched |  |  |  |  | 290 | 625 | 0.6321413 | 3.378814e-05 | [6 empty] | 2802
48 | Stainless Steel | SS316 |  |  |  | 0.052 | 0.7 | 1.08 | 0.028 | 0.009 | 11.32 | 16.86 | 2.09 | 0 | 0 | 0 | 67.858 | 0 | 0.003 | 0 | 0 | 0 | 0 | 0 | 0 | 0 | 0 | 0 | 0 | 0 | 0 |  | 0.75 h, 1050°C, | Thermal Treatment |  | 1050 | 0.75 | [5 empty] | 51.02981 |  |  | No |  | Rod | Cylindrical | Sub-Size | Uniaxial | 12 | 6 |  |  | unnotched |  |  |  |  | 330 | 625 | 3.414233 | 2.6e-05 | [6 empty] | 2803
39 | Stainless Steel | SS316 |  |  | C | 0.05 | 0.64 | 1.67 | 0.02 | 0.01 | 12.37 | 16.5 | 2.3 | 0 | 0 | 0 | 66.435 | 0 | 0.005 | 0 | 0 | 0 | 0 | 0 | 0 | 0 | 0 | 0 | 0 | 0 | 0 |  | Annealing | Thermal Treatment |  | 1343 | 0.5 | Water Quenched |  |  |  |  | 70 |  |  | No |  | Rod | Cylindrical | Sub-Size | Uniaxial | 40 | 8 |  |  | unnotched |  |  |  | Constant Stress | 353 | 550 | 278 |  | 22 | [5 empty] | 2804
39 | Stainless Steel | SS316 |  |  | C | 0.05 | 0.64 | 1.67 | 0.02 | 0.01 | 12.37 | 16.5 | 2.3 | 0 | 0 | 0 | 66.435 | 0 | 0.005 | 0 | 0 | 0 | 0 | 0 | 0 | 0 | 0 | 0 | 0 | 0 | 0 |  | Annealing | Thermal Treatment |  | 1343 | 0.5 | Water Quenched |  |  |  |  | 70 |  |  | No |  | Rod | Cylindrical | Sub-Size | Uniaxial | 40 | 8 |  |  | unnotched |  |  |  | Constant Stress | 353 | 550 | 392 | [7 empty] | 2805
39 | Stainless Steel | SS316 |  |  | C | 0.05 | 0.64 | 1.67 | 0.02 | 0.01 | 12.37 | 16.5 | 2.3 | 0 | 0 | 0 | 66.435 | 0 | 0.005 | 0 | 0 | 0 | 0 | 0 | 0 | 0 | 0 | 0 | 0 | 0 | 0 |  | Annealing | Thermal Treatment |  | 1343 | 0.5 | Water Quenched |  |  |  |  | 70 |  |  | No |  | Rod | Cylindrical | Sub-Size | Uniaxial | 40 | 8 |  |  | unnotched |  |  |  | Constant Stress | 333 | 550 | 198 | 8.31e-09 | 14 | [5 empty] | 2806
39 | Stainless Steel | SS316 |  |  | C | 0.05 | 0.64 | 1.67 | 0.02 | 0.01 | 12.37 | 16.5 | 2.3 | 0 | 0 | 0 | 66.435 | 0 | 0.005 | 0 | 0 | 0 | 0 | 0 | 0 | 0 | 0 | 0 | 0 | 0 | 0 |  | Annealing | Thermal Treatment |  | 1343 | 0.5 | Water Quenched |  |  |  |  | 70 |  |  | No |  | Rod | Cylindrical | Sub-Size | Uniaxial | 40 | 8 |  |  | unnotched |  |  |  | Constant Stress | 333 | 550 | 218 | 1.63e-08 | [6 empty] | 2807
39 | Stainless Steel | SS316 |  |  | C | 0.05 | 0.64 | 1.67 | 0.02 | 0.01 | 12.37 | 16.5 | 2.3 | 0 | 0 | 0 | 66.435 | 0 | 0.005 | 0 | 0 | 0 | 0 | 0 | 0 | 0 | 0 | 0 | 0 | 0 | 0 |  | Annealing | Thermal Treatment |  | 1343 | 0.5 | Water Quenched |  |  |  |  | 70 |  |  | No |  | Rod | Cylindrical | Sub-Size | Uniaxial | 40 | 8 |  |  | unnotched |  |  |  | Constant Stress | 333 | 550 | 129 |  | 19 | [5 empty] | 2808
39 | Stainless Steel | SS316 |  |  | C | 0.05 | 0.64 | 1.67 | 0.02 | 0.01 | 12.37 | 16.5 | 2.3 | 0 | 0 | 0 | 66.435 | 0 | 0.005 | 0 | 0 | 0 | 0 | 0 | 0 | 0 | 0 | 0 | 0 | 0 | 0 |  | Annealing | Thermal Treatment |  | 1343 | 0.5 | Water Quenched |  |  |  |  | 70 |  |  | No |  | Rod | Cylindrical | Sub-Size | Uniaxial | 40 | 8 |  |  | unnotched |  |  |  | Constant Stress | 314 | 550 | 354 | 2.53e-08 | 19 | [5 empty] | 2809
39 | Stainless Steel | SS316 |  |  | C | 0.05 | 0.64 | 1.67 | 0.02 | 0.01 | 12.37 | 16.5 | 2.3 | 0 | 0 | 0 | 66.435 | 0 | 0.005 | 0 | 0 | 0 | 0 | 0 | 0 | 0 | 0 | 0 | 0 | 0 | 0 |  | Annealing | Thermal Treatment |  | 1343 | 0.5 | Water Quenched |  |  |  |  | 70 |  |  | No |  | Rod | Cylindrical | Sub-Size | Uniaxial | 40 | 8 |  |  | unnotched |  |  |  | Constant Stress | 294 | 550 | 705 | 1.52e-08 | 21 | [5 empty] | 2810
39 | Stainless Steel | SS316 |  |  | C | 0.05 | 0.64 | 1.67 | 0.02 | 0.01 | 12.37 | 16.5 | 2.3 | 0 | 0 | 0 | 66.435 | 0 | 0.005 | 0 | 0 | 0 | 0 | 0 | 0 | 0 | 0 | 0 | 0 | 0 | 0 |  | Annealing | Thermal Treatment |  | 1343 | 0.5 | Water Quenched |  |  |  |  | 70 |  |  | No |  | Rod | Cylindrical | Sub-Size | Uniaxial | 40 | 8 |  |  | unnotched |  |  |  | Constant Stress | 294 | 550 | 813 | 1.42e-08 | 21 | [5 empty] | 2811
39 | Stainless Steel | SS316 |  |  | C | 0.05 | 0.64 | 1.67 | 0.02 | 0.01 | 12.37 | 16.5 | 2.3 | 0 | 0 | 0 | 66.435 | 0 | 0.005 | 0 | 0 | 0 | 0 | 0 | 0 | 0 | 0 | 0 | 0 | 0 | 0 |  | Annealing | Thermal Treatment |  | 1343 | 0.5 | Water Quenched |  |  |  |  | 70 |  |  | No |  | Rod | Cylindrical | Sub-Size | Uniaxial | 40 | 8 |  |  | unnotched |  |  |  | Constant Stress | 294 | 550 | 840 | 1.44e-08 | 23 | [5 empty] | 2812
39 | Stainless Steel | SS316 |  |  | C | 0.05 | 0.64 | 1.67 | 0.02 | 0.01 | 12.37 | 16.5 | 2.3 | 0 | 0 | 0 | 66.435 | 0 | 0.005 | 0 | 0 | 0 | 0 | 0 | 0 | 0 | 0 | 0 | 0 | 0 | 0 |  | Annealing | Thermal Treatment |  | 1343 | 0.5 | Water Quenched |  |  |  |  | 70 |  |  | No |  | Rod | Cylindrical | Sub-Size | Uniaxial | 40 | 8 |  |  | unnotched |  |  |  | Constant Stress | 274 | 550 | 1920 |  | 19 | [5 empty] | 2813
39 | Stainless Steel | SS316 |  |  | C | 0.05 | 0.64 | 1.67 | 0.02 | 0.01 | 12.37 | 16.5 | 2.3 | 0 | 0 | 0 | 66.435 | 0 | 0.005 | 0 | 0 | 0 | 0 | 0 | 0 | 0 | 0 | 0 | 0 | 0 | 0 |  | Annealing | Thermal Treatment |  | 1343 | 0.5 | Water Quenched |  |  |  |  | 70 |  |  | No |  | Rod | Cylindrical | Sub-Size | Uniaxial | 40 | 8 |  |  | unnotched |  |  |  | Constant Stress | 245 | 550 | 7014 | 1.42e-09 | 24 | [5 empty] | 2814
39 | Stainless Steel | SS316 |  |  | C | 0.05 | 0.64 | 1.67 | 0.02 | 0.01 | 12.37 | 16.5 | 2.3 | 0 | 0 | 0 | 66.435 | 0 | 0.005 | 0 | 0 | 0 | 0 | 0 | 0 | 0 | 0 | 0 | 0 | 0 | 0 |  | Annealing | Thermal Treatment |  | 1343 | 0.5 | Water Quenched |  |  |  |  | 70 |  |  | No |  | Rod | Cylindrical | Sub-Size | Uniaxial | 40 | 8 |  |  | unnotched |  |  |  | Constant Stress | 245 | 550 | 8334 | 4.72e-10 | 26 | [5 empty] | 2815
39 | Stainless Steel | SS316 |  |  | C | 0.05 | 0.64 | 1.67 | 0.02 | 0.01 | 12.37 | 16.5 | 2.3 | 0 | 0 | 0 | 66.435 | 0 | 0.005 | 0 | 0 | 0 | 0 | 0 | 0 | 0 | 0 | 0 | 0 | 0 | 0 |  | Annealing | Thermal Treatment |  | 1343 | 0.5 | Water Quenched |  |  |  |  | 70 |  |  | No |  | Rod | Cylindrical | Sub-Size | Uniaxial | 40 | 8 |  |  | unnotched |  |  |  | Constant Stress | 245 | 550 | 8324 |  | 28 | [5 empty] | 2816
39 | Stainless Steel | SS316 |  |  | C | 0.05 | 0.64 | 1.67 | 0.02 | 0.01 | 12.37 | 16.5 | 2.3 | 0 | 0 | 0 | 66.435 | 0 | 0.005 | 0 | 0 | 0 | 0 | 0 | 0 | 0 | 0 | 0 | 0 | 0 | 0 |  | Annealing | Thermal Treatment |  | 1343 | 0.5 | Water Quenched |  |  |  |  | 70 |  |  | No |  | Rod | Cylindrical | Sub-Size | Uniaxial | 40 | 8 |  |  | unnotched |  |  |  | Constant Stress | 216 | 550 | 53623 |  | 25 | [5 empty] | 2817
39 | Stainless Steel | SS316 |  |  | C | 0.05 | 0.64 | 1.67 | 0.02 | 0.01 | 12.37 | 16.5 | 2.3 | 0 | 0 | 0 | 66.435 | 0 | 0.005 | 0 | 0 | 0 | 0 | 0 | 0 | 0 | 0 | 0 | 0 | 0 | 0 |  | Annealing | Thermal Treatment |  | 1343 | 0.5 | Water Quenched |  |  |  |  | 70 |  |  | No |  | Rod | Cylindrical | Sub-Size | Uniaxial | 40 | 8 |  |  | unnotched |  |  |  | Constant Stress | 216 | 550 | 52278 | 1.36e-10 | 37 | [5 empty] | 2818
39 | Stainless Steel | SS316 |  |  | C | 0.05 | 0.64 | 1.67 | 0.02 | 0.01 | 12.37 | 16.5 | 2.3 | 0 | 0 | 0 | 66.435 | 0 | 0.005 | 0 | 0 | 0 | 0 | 0 | 0 | 0 | 0 | 0 | 0 | 0 | 0 |  | Annealing | Thermal Treatment |  | 1343 | 0.5 | Water Quenched |  |  |  |  | 70 |  |  | No |  | Rod | Cylindrical | Sub-Size | Uniaxial | 40 | 8 |  |  | unnotched |  |  |  | Constant Stress | 216 | 550 | 50772 | 5e-10 | 38 | [5 empty] | 2819
39 | Stainless Steel | SS316 |  |  | C | 0.05 | 0.64 | 1.67 | 0.02 | 0.01 | 12.37 | 16.5 | 2.3 | 0 | 0 | 0 | 66.435 | 0 | 0.005 | 0 | 0 | 0 | 0 | 0 | 0 | 0 | 0 | 0 | 0 | 0 | 0 |  | Annealing | Thermal Treatment |  | 1343 | 0.5 | Water Quenched |  |  |  |  | 70 |  |  | No |  | Rod | Cylindrical | Sub-Size | Uniaxial | 40 | 8 |  |  | unnotched |  |  |  | Constant Stress | 300 | 600 | 25 | 1.25e-06 | 28 | [5 empty] | 2820
39 | Stainless Steel | SS316 |  |  | C | 0.05 | 0.64 | 1.67 | 0.02 | 0.01 | 12.37 | 16.5 | 2.3 | 0 | 0 | 0 | 66.435 | 0 | 0.005 | 0 | 0 | 0 | 0 | 0 | 0 | 0 | 0 | 0 | 0 | 0 | 0 |  | Annealing | Thermal Treatment |  | 1343 | 0.5 | Water Quenched |  |  |  |  | 70 |  |  | No |  | Rod | Cylindrical | Sub-Size | Uniaxial | 40 | 8 |  |  | unnotched |  |  |  | Constant Stress | 294 | 600 | 21 |  | 36 | [5 empty] | 2821
39 | Stainless Steel | SS316 |  |  | C | 0.05 | 0.64 | 1.67 | 0.02 | 0.01 | 12.37 | 16.5 | 2.3 | 0 | 0 | 0 | 66.435 | 0 | 0.005 | 0 | 0 | 0 | 0 | 0 | 0 | 0 | 0 | 0 | 0 | 0 | 0 |  | Annealing | Thermal Treatment |  | 1343 | 0.5 | Water Quenched |  |  |  |  | 70 |  |  | No |  | Rod | Cylindrical | Sub-Size | Uniaxial | 40 | 8 |  |  | unnotched |  |  |  | Constant Stress | 294 | 600 | 30 | 1.02e-06 | 24 | [5 empty] | 2822
39 | Stainless Steel | SS316 |  |  | C | 0.05 | 0.64 | 1.67 | 0.02 | 0.01 | 12.37 | 16.5 | 2.3 | 0 | 0 | 0 | 66.435 | 0 | 0.005 | 0 | 0 | 0 | 0 | 0 | 0 | 0 | 0 | 0 | 0 | 0 | 0 |  | Annealing | Thermal Treatment |  | 1343 | 0.5 | Water Quenched |  |  |  |  | 70 |  |  | No |  | Rod | Cylindrical | Sub-Size | Uniaxial | 40 | 8 |  |  | unnotched |  |  |  | Constant Stress | 294 | 600 | 27 |  | 28 | [5 empty] | 2823
39 | Stainless Steel | SS316 |  |  | C | 0.05 | 0.64 | 1.67 | 0.02 | 0.01 | 12.37 | 16.5 | 2.3 | 0 | 0 | 0 | 66.435 | 0 | 0.005 | 0 | 0 | 0 | 0 | 0 | 0 | 0 | 0 | 0 | 0 | 0 | 0 |  | Annealing | Thermal Treatment |  | 1343 | 0.5 | Water Quenched |  |  |  |  | 70 |  |  | No |  | Rod | Cylindrical | Sub-Size | Uniaxial | 40 | 8 |  |  | unnotched |  |  |  | Constant Stress | 274 | 600 | 92 |  | 19 | [5 empty] | 2824
39 | Stainless Steel | SS316 |  |  | C | 0.05 | 0.64 | 1.67 | 0.02 | 0.01 | 12.37 | 16.5 | 2.3 | 0 | 0 | 0 | 66.435 | 0 | 0.005 | 0 | 0 | 0 | 0 | 0 | 0 | 0 | 0 | 0 | 0 | 0 | 0 |  | Annealing | Thermal Treatment |  | 1343 | 0.5 | Water Quenched |  |  |  |  | 70 |  |  | No |  | Rod | Cylindrical | Sub-Size | Uniaxial | 40 | 8 |  |  | unnotched |  |  |  | Constant Stress | 245 | 600 | 404 | 6.39e-08 | 21 | [5 empty] | 2825
39 | Stainless Steel | SS316 |  |  | C | 0.05 | 0.64 | 1.67 | 0.02 | 0.01 | 12.37 | 16.5 | 2.3 | 0 | 0 | 0 | 66.435 | 0 | 0.005 | 0 | 0 | 0 | 0 | 0 | 0 | 0 | 0 | 0 | 0 | 0 | 0 |  | Annealing | Thermal Treatment |  | 1343 | 0.5 | Water Quenched |  |  |  |  | 70 |  |  | No |  | Rod | Cylindrical | Sub-Size | Uniaxial | 40 | 8 |  |  | unnotched |  |  |  | Constant Stress | 216 | 600 | 1335 | 2.53e-08 | 30 | [5 empty] | 2826
39 | Stainless Steel | SS316 |  |  | C | 0.05 | 0.64 | 1.67 | 0.02 | 0.01 | 12.37 | 16.5 | 2.3 | 0 | 0 | 0 | 66.435 | 0 | 0.005 | 0 | 0 | 0 | 0 | 0 | 0 | 0 | 0 | 0 | 0 | 0 | 0 |  | Annealing | Thermal Treatment |  | 1343 | 0.5 | Water Quenched |  |  |  |  | 70 |  |  | No |  | Rod | Cylindrical | Sub-Size | Uniaxial | 40 | 8 |  |  | unnotched |  |  |  | Constant Stress | 216 | 600 | 1291 |  | 25 | [5 empty] | 2827
39 | Stainless Steel | SS316 |  |  | C | 0.05 | 0.64 | 1.67 | 0.02 | 0.01 | 12.37 | 16.5 | 2.3 | 0 | 0 | 0 | 66.435 | 0 | 0.005 | 0 | 0 | 0 | 0 | 0 | 0 | 0 | 0 | 0 | 0 | 0 | 0 |  | Annealing | Thermal Treatment |  | 1343 | 0.5 | Water Quenched |  |  |  |  | 70 |  |  | No |  | Rod | Cylindrical | Sub-Size | Uniaxial | 40 | 8 |  |  | unnotched |  |  |  | Constant Stress | 216 | 600 | 2098 | 1.64e-08 | 34 | [5 empty] | 2828
39 | Stainless Steel | SS316 |  |  | C | 0.05 | 0.64 | 1.67 | 0.02 | 0.01 | 12.37 | 16.5 | 2.3 | 0 | 0 | 0 | 66.435 | 0 | 0.005 | 0 | 0 | 0 | 0 | 0 | 0 | 0 | 0 | 0 | 0 | 0 | 0 |  | Annealing | Thermal Treatment |  | 1343 | 0.5 | Water Quenched |  |  |  |  | 70 |  |  | No |  | Rod | Cylindrical | Sub-Size | Uniaxial | 40 | 8 |  |  | unnotched |  |  |  | Constant Stress | 196 | 600 | 2200 | 2.71e-08 | 73 | [5 empty] | 2829
39 | Stainless Steel | SS316 |  |  | C | 0.05 | 0.64 | 1.67 | 0.02 | 0.01 | 12.37 | 16.5 | 2.3 | 0 | 0 | 0 | 66.435 | 0 | 0.005 | 0 | 0 | 0 | 0 | 0 | 0 | 0 | 0 | 0 | 0 | 0 | 0 |  | Annealing | Thermal Treatment |  | 1343 | 0.5 | Water Quenched |  |  |  |  | 70 |  |  | No |  | Rod | Cylindrical | Sub-Size | Uniaxial | 40 | 8 |  |  | unnotched |  |  |  | Constant Stress | 196 | 600 | 2436 | 1.79e-08 | 68 | [5 empty] | 2830
39 | Stainless Steel | SS316 |  |  | C | 0.05 | 0.64 | 1.67 | 0.02 | 0.01 | 12.37 | 16.5 | 2.3 | 0 | 0 | 0 | 66.435 | 0 | 0.005 | 0 | 0 | 0 | 0 | 0 | 0 | 0 | 0 | 0 | 0 | 0 | 0 |  | Annealing | Thermal Treatment |  | 1343 | 0.5 | Water Quenched |  |  |  |  | 70 |  |  | No |  | Rod | Cylindrical | Sub-Size | Uniaxial | 40 | 8 |  |  | unnotched |  |  |  | Constant Stress | 196 | 600 | 3398 |  | 52 | [5 empty] | 2831
39 | Stainless Steel | SS316 |  |  | C | 0.05 | 0.64 | 1.67 | 0.02 | 0.01 | 12.37 | 16.5 | 2.3 | 0 | 0 | 0 | 66.435 | 0 | 0.005 | 0 | 0 | 0 | 0 | 0 | 0 | 0 | 0 | 0 | 0 | 0 | 0 |  | Annealing | Thermal Treatment |  | 1343 | 0.5 | Water Quenched |  |  |  |  | 70 |  |  | No |  | Rod | Cylindrical | Sub-Size | Uniaxial | 40 | 8 |  |  | unnotched |  |  |  | Constant Stress | 176 | 600 |  | 2.34e-09 | [6 empty] | 2832
39 | Stainless Steel | SS316 |  |  | C | 0.05 | 0.64 | 1.67 | 0.02 | 0.01 | 12.37 | 16.5 | 2.3 | 0 | 0 | 0 | 66.435 | 0 | 0.005 | 0 | 0 | 0 | 0 | 0 | 0 | 0 | 0 | 0 | 0 | 0 | 0 |  | Annealing | Thermal Treatment |  | 1343 | 0.5 | Water Quenched |  |  |  |  | 70 |  |  | No |  | Rod | Cylindrical | Sub-Size | Uniaxial | 40 | 8 |  |  | unnotched |  |  |  | Constant Stress | 176 | 600 | 9753 | 2.19e-09 | 55 | [5 empty] | 2833
39 | Stainless Steel | SS316 |  |  | C | 0.05 | 0.64 | 1.67 | 0.02 | 0.01 | 12.37 | 16.5 | 2.3 | 0 | 0 | 0 | 66.435 | 0 | 0.005 | 0 | 0 | 0 | 0 | 0 | 0 | 0 | 0 | 0 | 0 | 0 | 0 |  | Annealing | Thermal Treatment |  | 1343 | 0.5 | Water Quenched |  |  |  |  | 70 |  |  | No |  | Rod | Cylindrical | Sub-Size | Uniaxial | 40 | 8 |  |  | unnotched |  |  |  | Constant Stress | 176 | 600 | 11029 | 2.16e-09 | 48 | [5 empty] | 2834
39 | Stainless Steel | SS316 |  |  | C | 0.05 | 0.64 | 1.67 | 0.02 | 0.01 | 12.37 | 16.5 | 2.3 | 0 | 0 | 0 | 66.435 | 0 | 0.005 | 0 | 0 | 0 | 0 | 0 | 0 | 0 | 0 | 0 | 0 | 0 | 0 |  | Annealing | Thermal Treatment |  | 1343 | 0.5 | Water Quenched |  |  |  |  | 70 |  |  | No |  | Rod | Cylindrical | Sub-Size | Uniaxial | 40 | 8 |  |  | unnotched |  |  |  | Constant Stress | 176 | 600 | 9049 | 3.22e-09 | 52 | [5 empty] | 2835
39 | Stainless Steel | SS316 |  |  | C | 0.05 | 0.64 | 1.67 | 0.02 | 0.01 | 12.37 | 16.5 | 2.3 | 0 | 0 | 0 | 66.435 | 0 | 0.005 | 0 | 0 | 0 | 0 | 0 | 0 | 0 | 0 | 0 | 0 | 0 | 0 |  | Annealing | Thermal Treatment |  | 1343 | 0.5 | Water Quenched |  |  |  |  | 70 |  |  | No |  | Rod | Cylindrical | Sub-Size | Uniaxial | 40 | 8 |  |  | unnotched |  |  |  | Constant Stress | 157 | 600 | 18290 | 1.03e-09 | 54 | [5 empty] | 2836
39 | Stainless Steel | SS316 |  |  | C | 0.05 | 0.64 | 1.67 | 0.02 | 0.01 | 12.37 | 16.5 | 2.3 | 0 | 0 | 0 | 66.435 | 0 | 0.005 | 0 | 0 | 0 | 0 | 0 | 0 | 0 | 0 | 0 | 0 | 0 | 0 |  | Annealing | Thermal Treatment |  | 1343 | 0.5 | Water Quenched |  |  |  |  | 70 |  |  | No |  | Rod | Cylindrical | Sub-Size | Uniaxial | 40 | 8 |  |  | unnotched |  |  |  | Constant Stress | 157 | 600 | 22140 |  | 39 | [5 empty] | 2837
39 | Stainless Steel | SS316 |  |  | C | 0.05 | 0.64 | 1.67 | 0.02 | 0.01 | 12.37 | 16.5 | 2.3 | 0 | 0 | 0 | 66.435 | 0 | 0.005 | 0 | 0 | 0 | 0 | 0 | 0 | 0 | 0 | 0 | 0 | 0 | 0 |  | Annealing | Thermal Treatment |  | 1343 | 0.5 | Water Quenched |  |  |  |  | 70 |  |  | No |  | Rod | Cylindrical | Sub-Size | Uniaxial | 40 | 8 |  |  | unnotched |  |  |  | Constant Stress | 157 | 600 | 23904 | 1.11e-09 | 35 | [5 empty] | 2838
39 | Stainless Steel | SS316 |  |  | C | 0.05 | 0.64 | 1.67 | 0.02 | 0.01 | 12.37 | 16.5 | 2.3 | 0 | 0 | 0 | 66.435 | 0 | 0.005 | 0 | 0 | 0 | 0 | 0 | 0 | 0 | 0 | 0 | 0 | 0 | 0 |  | Annealing | Thermal Treatment |  | 1343 | 0.5 | Water Quenched |  |  |  |  | 70 |  |  | No |  | Rod | Cylindrical | Sub-Size | Uniaxial | 40 | 8 |  |  | unnotched |  |  |  | Constant Stress | 216 | 650 | 43 |  | 29 | [5 empty] | 2839
39 | Stainless Steel | SS316 |  |  | C | 0.05 | 0.64 | 1.67 | 0.02 | 0.01 | 12.37 | 16.5 | 2.3 | 0 | 0 | 0 | 66.435 | 0 | 0.005 | 0 | 0 | 0 | 0 | 0 | 0 | 0 | 0 | 0 | 0 | 0 | 0 |  | Annealing | Thermal Treatment |  | 1343 | 0.5 | Water Quenched |  |  |  |  | 70 |  |  | No |  | Rod | Cylindrical | Sub-Size | Uniaxial | 40 | 8 |  |  | unnotched |  |  |  | Constant Stress | 216 | 650 | 30 | 1.47e-06 | 27 | [5 empty] | 2840
39 | Stainless Steel | SS316 |  |  | C | 0.05 | 0.64 | 1.67 | 0.02 | 0.01 | 12.37 | 16.5 | 2.3 | 0 | 0 | 0 | 66.435 | 0 | 0.005 | 0 | 0 | 0 | 0 | 0 | 0 | 0 | 0 | 0 | 0 | 0 | 0 |  | Annealing | Thermal Treatment |  | 1343 | 0.5 | Water Quenched |  |  |  |  | 70 |  |  | No |  | Rod | Cylindrical | Sub-Size | Uniaxial | 40 | 8 |  |  | unnotched |  |  |  | Constant Stress | 196 | 650 | 142 | 3.36e-07 | 41 | [5 empty] | 2841
39 | Stainless Steel | SS316 |  |  | C | 0.05 | 0.64 | 1.67 | 0.02 | 0.01 | 12.37 | 16.5 | 2.3 | 0 | 0 | 0 | 66.435 | 0 | 0.005 | 0 | 0 | 0 | 0 | 0 | 0 | 0 | 0 | 0 | 0 | 0 | 0 |  | Annealing | Thermal Treatment |  | 1343 | 0.5 | Water Quenched |  |  |  |  | 70 |  |  | No |  | Rod | Cylindrical | Sub-Size | Uniaxial | 40 | 8 |  |  | unnotched |  |  |  | Constant Stress | 176 | 650 | 433 | 1.15e-07 | 55 | [5 empty] | 2842
39 | Stainless Steel | SS316 |  |  | C | 0.05 | 0.64 | 1.67 | 0.02 | 0.01 | 12.37 | 16.5 | 2.3 | 0 | 0 | 0 | 66.435 | 0 | 0.005 | 0 | 0 | 0 | 0 | 0 | 0 | 0 | 0 | 0 | 0 | 0 | 0 |  | Annealing | Thermal Treatment |  | 1343 | 0.5 | Water Quenched |  |  |  |  | 70 |  |  | No |  | Rod | Cylindrical | Sub-Size | Uniaxial | 40 | 8 |  |  | unnotched |  |  |  | Constant Stress | 176 | 650 | 400 | 1.25e-07 | 54 | [5 empty] | 2843
39 | Stainless Steel | SS316 |  |  | C | 0.05 | 0.64 | 1.67 | 0.02 | 0.01 | 12.37 | 16.5 | 2.3 | 0 | 0 | 0 | 66.435 | 0 | 0.005 | 0 | 0 | 0 | 0 | 0 | 0 | 0 | 0 | 0 | 0 | 0 | 0 |  | Annealing | Thermal Treatment |  | 1343 | 0.5 | Water Quenched |  |  |  |  | 70 |  |  | No |  | Rod | Cylindrical | Sub-Size | Uniaxial | 40 | 8 |  |  | unnotched |  |  |  | Constant Stress | 147 | 650 | 963 | 2.67e-08 | 74 | [5 empty] | 2844
39 | Stainless Steel | SS316 |  |  | C | 0.05 | 0.64 | 1.67 | 0.02 | 0.01 | 12.37 | 16.5 | 2.3 | 0 | 0 | 0 | 66.435 | 0 | 0.005 | 0 | 0 | 0 | 0 | 0 | 0 | 0 | 0 | 0 | 0 | 0 | 0 |  | Annealing | Thermal Treatment |  | 1343 | 0.5 | Water Quenched |  |  |  |  | 70 |  |  | No |  | Rod | Cylindrical | Sub-Size | Uniaxial | 40 | 8 |  |  | unnotched |  |  |  | Constant Stress | 147 | 650 | 779 | 3.5e-08 | 70 | [5 empty] | 2845
39 | Stainless Steel | SS316 |  |  | C | 0.05 | 0.64 | 1.67 | 0.02 | 0.01 | 12.37 | 16.5 | 2.3 | 0 | 0 | 0 | 66.435 | 0 | 0.005 | 0 | 0 | 0 | 0 | 0 | 0 | 0 | 0 | 0 | 0 | 0 | 0 |  | Annealing | Thermal Treatment |  | 1343 | 0.5 | Water Quenched |  |  |  |  | 70 |  |  | No |  | Rod | Cylindrical | Sub-Size | Uniaxial | 40 | 8 |  |  | unnotched |  |  |  | Constant Stress | 147 | 650 | 796 | 4.39e-08 | [6 empty] | 2846
39 | Stainless Steel | SS316 |  |  | C | 0.05 | 0.64 | 1.67 | 0.02 | 0.01 | 12.37 | 16.5 | 2.3 | 0 | 0 | 0 | 66.435 | 0 | 0.005 | 0 | 0 | 0 | 0 | 0 | 0 | 0 | 0 | 0 | 0 | 0 | 0 |  | Annealing | Thermal Treatment |  | 1343 | 0.5 | Water Quenched |  |  |  |  | 70 |  |  | No |  | Rod | Cylindrical | Sub-Size | Uniaxial | 40 | 8 |  |  | unnotched |  |  |  | Constant Stress | 147 | 650 | 798 |  | 68 | [5 empty] | 2847
39 | Stainless Steel | SS316 |  |  | C | 0.05 | 0.64 | 1.67 | 0.02 | 0.01 | 12.37 | 16.5 | 2.3 | 0 | 0 | 0 | 66.435 | 0 | 0.005 | 0 | 0 | 0 | 0 | 0 | 0 | 0 | 0 | 0 | 0 | 0 | 0 |  | Annealing | Thermal Treatment |  | 1343 | 0.5 | Water Quenched |  |  |  |  | 70 |  |  | No |  | Rod | Cylindrical | Sub-Size | Uniaxial | 40 | 8 |  |  | unnotched |  |  |  | Constant Stress | 118 | 650 | 4354 | 1.11e-09 | 61 | [5 empty] | 2848
39 | Stainless Steel | SS316 |  |  | C | 0.05 | 0.64 | 1.67 | 0.02 | 0.01 | 12.37 | 16.5 | 2.3 | 0 | 0 | 0 | 66.435 | 0 | 0.005 | 0 | 0 | 0 | 0 | 0 | 0 | 0 | 0 | 0 | 0 | 0 | 0 |  | Annealing | Thermal Treatment |  | 1343 | 0.5 | Water Quenched |  |  |  |  | 70 |  |  | No |  | Rod | Cylindrical | Sub-Size | Uniaxial | 40 | 8 |  |  | unnotched |  |  |  | Constant Stress | 118 | 650 | 5166 | 6.94e-09 | 46 | [5 empty] | 2849
49 | Zircaloy | Zr-2 |  |  |  | 0.013 | 0.0091 | 0 | 0 | 0 | 0.07 | 0.1 | 0 | 0.0029 | 0.0032 | 0.0029 | 0.19 | 0 | 0 | 0 | 0 | 0 | 0 | 98.25 | 0 | 0 | 1.26 | 0 | 0.13 | 0 | 0 |  | Forging | Hot-worked |  | 780 | 0.5 | [5 empty] | 8 |  |  | No |  | Rod | Cylindrical | Sub-Size | Uniaxial | 25.4 | 5.08 |  |  | unnotched |  |  |  | Constant Stress | 52 | 300 | 7474 | 5e-05 | 131 | 71.1 |  |  |  |  | 2850
49 | Zircaloy | Zr-2 |  |  |  | 0.013 | 0.0091 | 0 | 0 | 0 | 0.07 | 0.1 | 0 | 0.0029 | 0.0032 | 0.0029 | 0.19 | 0 | 0 | 0 | 0 | 0 | 0 | 98.25 | 0 | 0 | 1.26 | 0 | 0.13 | 0 | 0 |  | Forging | Hot-worked |  | 780 | 0.5 | [5 empty] | 8 |  |  | No |  | Rod | Cylindrical | Sub-Size | Uniaxial | 25.4 | 5.08 |  |  | unnotched |  |  |  | Constant Stress | 52 | 350 | 6870 | 5e-05 | 135 | 74 |  |  |  |  | 2851
50 | Zircaloy | Zr-3 |  |  |  | 0 | 0 | 0 | 0 | 0 | 0 | 0 | 1.05 | 0 | 0 | 0 | 0 | 1.1 | 0 | 0 | 0 | 0 | 0 | 94.67 | 0 | 0 | 3.18 | 0 | 0 | 0 | 0 |  | 1000C + water quenched + aged at 550C for 1 hour | Thermal Treatment | 1000 | 550 | 1 | [8 empty] | No |  | Rod | Cylindrical | Sub-Size | Uniaxial | 19 | 3.5 |  |  | unnotched |  |  |  | Constant Stress | 482.16 | 450 | 190 | 0.00024 |  | 12 |  |  |  |  | 2852
50 | Zircaloy | Zr-3 |  |  |  | 0 | 0 | 0 | 0 | 0 | 0 | 0 | 1.05 | 0 | 0 | 0 | 0 | 1.1 | 0 | 0 | 0 | 0 | 0 | 94.67 | 0 | 0 | 3.18 | 0 | 0 | 0 | 0 |  | 1000C + water quenched + aged at 550C for 8 hours | Thermal Treatment | 1000 | 550 | 8 | [8 empty] | No |  | Rod | Cylindrical | Sub-Size | Uniaxial | 19 | 3.5 |  |  | unnotched |  |  |  | Constant Stress | 482.16 | 450 | 217 | 0.00017 |  | 25 |  |  |  |  | 2853
50 | Zircaloy | Zr-3 |  |  |  | 0 | 0 | 0 | 0 | 0 | 0 | 0 | 1.05 | 0 | 0 | 0 | 0 | 1.1 | 0 | 0 | 0 | 0 | 0 | 94.67 | 0 | 0 | 3.18 | 0 | 0 | 0 | 0 |  | 1000C + water quenched + aged at 550C for 20 hours | Thermal Treatment | 1000 | 550 | 20 | [8 empty] | No |  | Rod | Cylindrical | Sub-Size | Uniaxial | 19 | 3.5 |  |  | unnotched |  |  |  | Constant Stress | 482.16 | 450 | 105 | 0.00037 |  | 35 |  |  |  |  | 2854
50 | Zircaloy | Zr-3 |  |  |  | 0 | 0 | 0 | 0 | 0 | 0 | 0 | 1.05 | 0 | 0 | 0 | 0 | 1.1 | 0 | 0 | 0 | 0 | 0 | 94.67 | 0 | 0 | 3.18 | 0 | 0 | 0 | 0 |  | 1000C + water quenched + aged at 550C for 100 hours | Thermal Treatment | 1000 | 550 | 100 | [8 empty] | No |  | Rod | Cylindrical | Sub-Size | Uniaxial | 19 | 3.5 |  |  | unnotched |  |  |  | Constant Stress | 482.16 | 450 | 1.6 |  |  | 48 |  |  |  |  | 2855
50 | Zircaloy | Zr-3 |  |  |  | 0 | 0 | 0 | 0 | 0 | 0 | 0 | 1.05 | 0 | 0 | 0 | 0 | 1.1 | 0 | 0 | 0 | 0 | 0 | 94.67 | 0 | 0 | 3.18 | 0 | 0 | 0 | 0 |  | 1000C + water quenched + aged at 550C for 200 hours | Thermal Treatment | 1000 | 550 | 200 | [8 empty] | No |  | Rod | Cylindrical | Sub-Size | Uniaxial | 19 | 3.5 |  |  | unnotched |  |  |  | Constant Stress | 482.16 | 450 | 1.8 |  |  | 48 |  |  |  |  | 2856
50 | Zircaloy | Zr-3 |  |  |  | 0 | 0 | 0 | 0 | 0 | 0 | 0 | 1.05 | 0 | 0 | 0 | 0 | 1.1 | 0 | 0 | 0 | 0 | 0 | 94.67 | 0 | 0 | 3.18 | 0 | 0 | 0 | 0 |  | Hot rolled from 800C + 550C for 1 h | Hot-worked |  | 550 | 1 | [8 empty] | No |  | Rod | Cylindrical | Sub-Size | Uniaxial | 19 | 3.5 |  |  | unnotched |  |  |  | Constant Stress | 413.56 | 450 | 2.6 |  |  | 42 |  |  |  |  | 2857
50 | Zircaloy | Zr-3 |  |  |  | 0 | 0 | 0 | 0 | 0 | 0 | 0 | 1.05 | 0 | 0 | 0 | 0 | 1.1 | 0 | 0 | 0 | 0 | 0 | 94.67 | 0 | 0 | 3.18 | 0 | 0 | 0 | 0 |  | Hot rolled from 800C + 550C for 8 h | Hot-worked |  | 550 | 8 | [8 empty] | No |  | Rod | Cylindrical | Sub-Size | Uniaxial | 19 | 3.5 |  |  | unnotched |  |  |  | Constant Stress | 344.96 | 450 | 47 | 0.0014 |  | 42 |  |  |  |  | 2858
50 | Zircaloy | Zr-3 |  |  |  | 0 | 0 | 0 | 0 | 0 | 0 | 0 | 1.05 | 0 | 0 | 0 | 0 | 1.1 | 0 | 0 | 0 | 0 | 0 | 94.67 | 0 | 0 | 3.18 | 0 | 0 | 0 | 0 |  | Hot rolled from 850C | Hot-worked | [11 empty] | No |  | Rod | Cylindrical | Sub-Size | Uniaxial | 19 | 3.5 |  |  | unnotched |  |  |  | Constant Stress | 413.56 | 450 | 80 | 0.00055 |  | 41 |  |  |  |  | 2859
50 | Zircaloy | Zr-3 |  |  |  | 0 | 0 | 0 | 0 | 0 | 0 | 0 | 1.05 | 0 | 0 | 0 | 0 | 1.1 | 0 | 0 | 0 | 0 | 0 | 94.67 | 0 | 0 | 3.18 | 0 | 0 | 0 | 0 |  | Hot rolled from 850C + 550C for 1 h | Hot-worked |  | 550 | 1 | [8 empty] | No |  | Rod | Cylindrical | Sub-Size | Uniaxial | 19 | 3.5 |  |  | unnotched |  |  |  | Constant Stress | 413.56 | 450 | 7.1 |  |  | 42 |  |  |  |  | 2860
50 | Zircaloy | Zr-3 |  |  |  | 0 | 0 | 0 | 0 | 0 | 0 | 0 | 1.05 | 0 | 0 | 0 | 0 | 1.1 | 0 | 0 | 0 | 0 | 0 | 94.67 | 0 | 0 | 3.18 | 0 | 0 | 0 | 0 |  | Hot rolled from 850C + 550C for 8 h | Hot-worked |  | 550 | 8 | [8 empty] | No |  | Rod | Cylindrical | Sub-Size | Uniaxial | 19 | 3.5 |  |  | unnotched |  |  |  | Constant Stress | 344.96 | 450 | 181 | 0.0004 |  | 69 |  |  |  |  | 2861
50 | Zircaloy | Zr-3 |  |  |  | 0 | 0 | 0 | 0 | 0 | 0 | 0 | 1.05 | 0 | 0 | 0 | 0 | 1.1 | 0 | 0 | 0 | 0 | 0 | 94.67 | 0 | 0 | 3.18 | 0 | 0 | 0 | 0 |  | Hot rolled from 900C | Hot-worked | [11 empty] | No |  | Rod | Cylindrical | Sub-Size | Uniaxial | 19 | 3.5 |  |  | unnotched |  |  |  | Constant Stress | 413.56 | 450 | 385 | 0.00011 |  | 62 |  |  |  |  | 2862
50 | Zircaloy | Zr-3 |  |  |  | 0 | 0 | 0 | 0 | 0 | 0 | 0 | 1.05 | 0 | 0 | 0 | 0 | 1.1 | 0 | 0 | 0 | 0 | 0 | 94.67 | 0 | 0 | 3.18 | 0 | 0 | 0 | 0 |  | Hot rolled from 900C + 550C for 1 h | Hot-worked |  | 550 | 1 | [8 empty] | No |  | Rod | Cylindrical | Sub-Size | Uniaxial | 19 | 3.5 |  |  | unnotched |  |  |  | Constant Stress | 413.56 | 450 | 89 | 0.00066 |  | 66 |  |  |  |  | 2863
50 | Zircaloy | Zr-3 |  |  |  | 0 | 0 | 0 | 0 | 0 | 0 | 0 | 1.05 | 0 | 0 | 0 | 0 | 1.1 | 0 | 0 | 0 | 0 | 0 | 94.67 | 0 | 0 | 3.18 | 0 | 0 | 0 | 0 |  | Hot rolled from 900C + 550C for 8 h | Hot-worked |  | 550 | 8 | [8 empty] | No |  | Rod | Cylindrical | Sub-Size | Uniaxial | 19 | 3.5 |  |  | unnotched |  |  |  | Constant Stress | 413.56 | 450 | 45 | 0.0012 | [6 empty] | 2864
50 | Zircaloy | Zr-3 |  |  |  | 0 | 0 | 0 | 0 | 0 | 0 | 0 | 1.05 | 0 | 0 | 0 | 0 | 1.1 | 0 | 0 | 0 | 0 | 0 | 94.67 | 0 | 0 | 3.18 | 0 | 0 | 0 | 0 |  | Hot rolled from 900C + 550C for 8 h | Hot-worked |  | 550 | 8 | [8 empty] | No |  | Rod | Cylindrical | Sub-Size | Uniaxial | 19 | 3.5 |  |  | unnotched |  |  |  | Constant Stress | 344.96 | 450 | 181 | 0.0004 |  | 69 |  |  |  |  | 2865
50 | Zircaloy | Zr-3 |  |  |  | 0 | 0 | 0 | 0 | 0 | 0 | 0 | 1.05 | 0 | 0 | 0 | 0 | 1.1 | 0 | 0 | 0 | 0 | 0 | 94.67 | 0 | 0 | 3.18 | 0 | 0 | 0 | 0 |  | Hot rolled from 900C + 550C for 200 h | Hot-worked |  | 550 | 200 | [8 empty] | No |  | Rod | Cylindrical | Sub-Size | Uniaxial | 19 | 3.5 |  |  | unnotched |  |  |  | Constant Stress | 344.96 | 450 | 20 | 0.0032 |  | 53 |  |  |  |  | 2866
50 | Zircaloy | Zr-3 |  |  |  | 0 | 0 | 0 | 0 | 0 | 0 | 0 | 1.05 | 0 | 0 | 0 | 0 | 1.1 | 0 | 0 | 0 | 0 | 0 | 94.67 | 0 | 0 | 3.18 | 0 | 0 | 0 | 0 |  | Hot rolled from 950C | Hot-worked | [11 empty] | No |  | Rod | Cylindrical | Sub-Size | Uniaxial | 19 | 3.5 |  |  | unnotched |  |  |  | Constant Stress | 413.56 | 450 | 11.2 |  |  | 42 |  |  |  |  | 2867
50 | Zircaloy | Zr-3 |  |  |  | 0 | 0 | 0 | 0 | 0 | 0 | 0 | 1.05 | 0 | 0 | 0 | 0 | 1.1 | 0 | 0 | 0 | 0 | 0 | 94.67 | 0 | 0 | 3.18 | 0 | 0 | 0 | 0 |  | Hot rolled from 950C + 550C for 1 h | Hot-worked |  | 550 | 1 | [8 empty] | No |  | Rod | Cylindrical | Sub-Size | Uniaxial | 19 | 3.5 |  |  | unnotched |  |  |  | Constant Stress | 344.96 | 450 | 381 | 0.00014 |  | 64 |  |  |  |  | 2868
50 | Zircaloy | Zr-3 |  |  |  | 0 | 0 | 0 | 0 | 0 | 0 | 0 | 1.05 | 0 | 0 | 0 | 0 | 1.1 | 0 | 0 | 0 | 0 | 0 | 94.67 | 0 | 0 | 3.18 | 0 | 0 | 0 | 0 |  | Hot rolled from 950C + 550C for 8 h | Hot-worked |  | 550 | 8 | [8 empty] | No |  | Rod | Cylindrical | Sub-Size | Uniaxial | 19 | 3.5 |  |  | unnotched |  |  |  | Constant Stress | 344.96 | 450 | 56 | 0.00071 |  | 62 |  |  |  |  | 2869
50 | Zircaloy | Zr-3 |  |  |  | 0 | 0 | 0 | 0 | 0 | 0 | 0 | 1.05 | 0 | 0 | 0 | 0 | 1.1 | 0 | 0 | 0 | 0 | 0 | 94.67 | 0 | 0 | 3.18 | 0 | 0 | 0 | 0 |  | Hot rolled from 1000C | Hot-worked | [11 empty] | No |  | Rod | Cylindrical | Sub-Size | Uniaxial | 19 | 3.5 |  |  | unnotched |  |  |  | Constant Stress | 413.56 | 450 | 14.7 | [7 empty] | 2870
50 | Zircaloy | Zr-3 |  |  |  | 0 | 0 | 0 | 0 | 0 | 0 | 0 | 1.05 | 0 | 0 | 0 | 0 | 1.1 | 0 | 0 | 0 | 0 | 0 | 94.67 | 0 | 0 | 3.18 | 0 | 0 | 0 | 0 |  | Hot rolled from 1000C + 550C for 8 h | Hot-worked |  | 550 | 8 | [8 empty] | No |  | Rod | Cylindrical | Sub-Size | Uniaxial | 19 | 3.5 |  |  | unnotched |  |  |  | Constant Stress | 413.56 | 450 | 3 |  |  | 25 |  |  |  |  | 2871
50 | Zircaloy | Zr-3 |  |  |  | 0 | 0 | 0 | 0 | 0 | 0 | 0 | 1.05 | 0 | 0 | 0 | 0 | 1.1 | 0 | 0 | 0 | 0 | 0 | 94.67 | 0 | 0 | 3.18 | 0 | 0 | 0 | 0 |  | Hot rolled from 1000C + 550C for 8 h | Hot-worked |  | 550 | 8 | [8 empty] | No |  | Rod | Cylindrical | Sub-Size | Uniaxial | 19 | 3.5 |  |  | unnotched |  |  |  | Constant Stress | 344.96 | 450 | 82 | 0.0013 |  | 70 |  |  |  |  | 2872

## References
S.No. | Paper
1 | McMurtrey - Report on FY-19 Scoping Creep and Creep-Fatigue Testing on Heat Treated Alloy 709 Base Metal
2 | Wang, Hou - Interim Mechanical Properties Data from FY22 ORNL Testing of A709 with Precipitation Treatment for ASME Code Case Data Package
3 | Wang, Hou - Report on FY 2020 Creep, Fatigue, and Creep-Fatigue Testing of Alloy 709 Base Metal at ORNL
4 | Natesan, Zhang,Li - Report on the initiation of planned FY18 short and intermediate term creep rupture tests and creep-fatigue tests on the first commercial heat of Alloy 709.
5 | Zhang, Sham,Li - Deformation Mechanism of Aged Hardened Alloy 709 Materials(2021)
6 | Feng, Wang, Kyle, Wang - Interim Report on FY22 ORNL A709 Welding Research and Testing of Production Welds in Support of Developing ASME A709 Code Case Data Package
7 | Yamaguchi (2017) Development of failure evaluation method for BWR Lower head in severe accident; high temperature creep test and creep damage model
8 | Yamaguchi (2020) Expansion of high temperature creep test data for failure evaluation of BWR lower head in severe accident
9 | Gary L Thinnes(1994) High-temperature creep and tensile data for pressure vessel steels SA533B1 and SA508-CL2
10 | Young (2006) Bottom nozzle failure mechanism of water reactor pressure vessel under severe accident conditions
11 | Chuanyang Lu(2018) An investigation of phase transition on the microstructural characteristic and creep behavior for the SA508 Gr.3 steel used for nuclear reactor pressure vessels
12 | Zhi-gang Xie(2016) Microstructural Evolution of Nuclear Power Steel A508-III in the Creep Process at 800 C
13 | Humphries, L. (2002) OECD Lower Head Failure Project Final Report
14 | Van Den Boom, (1972) Mechanical Properties of Strip Clad Weld Heat Affected Zones Determined for Steels ASTM A 508, Cl. 2, A 533, Gr. B, Cl. 1, A 302 Gr. B, and A 387 Gr. D
15 | Zengliang Gao(2019) Influence of phase transformation on the creep deformation mechanism of SA508 Gr.3 steel for nuclear reactor pressure vessels
16 | Sikka (1980) - ORNL tensile and creep testing of 316L
17 | Kumar (2015) - Small Punch Creep deformation and rupture behavior of 316L (N) stainless steel
18 | Cai (2016) - Effects of N and Cu on the precipitation and the creep life of 316L austenitic stainless steel at 650 °C
19 | Kumar (2017) - Localized creep characterization of 316LN stainless steel weld joint using Small Punch Creep test
20 | Mathew (2012) - Improving creep strength of 316L stainless steel by alloying with nitrogen
21 | Christopher (2021) - Influence of varying nitrogen on creep deformation and damage behaviour of type 316L in the framework of continuum damage mechanics approach
22 | Mathew, Latha - An assessment of creep strength reduction factors for 316L(N) SS welds
23 | Mathew, Ganesh et al. - Small Punch Creep Studies for Optimization of Nitrogen Content in 316LN SS for Enhanced Creep Resistance
24 | Natesan, Chopra et al - Effect of Sodium Environment on the creep rupture and LCF Behavior of Austenitic Stainless Steel.
25 | Wei sun, Suo Li et al - Interpretation of non-conventional miniaturized creep test: derivation of equivalent gauge length.
26 | RN Wrigh, - Creep of A508/533 Pressure Vessel Steel
27 | Reactor Pressure Vessel Fatigue Damaged Creep Tests​, Nuclear Data Management and Analysis System, 2025. [Online]. Available: https://ndmashome.inl.gov/htr/htmSite/RPV/SitePages/Fatigue%20Damaged%20Creep%20Tests.aspx
28 | K. Natesan, - Creep Rupture Testing of Alloy 617 and A508/533 Base Metals and Weldments
29 | B. Kombaiah, K. Linga Murty, (2015) Dislocation cross-slip controlled creep in Zircaloy-4 at high stresses
30 | Kombaiah, B., & Linga Murty, K. (2015). High temperature creep and deformation microstructures in recrystallized Zircaloy-4
31 | Kombaiah, B., Murty, K.L. Coble, Orowan Strengthening, and Dislocation Climb Mechanisms in a Nb-Modified Zircaloy Cladding.
32 | Kombaiah, B. (2025) Creep-induced elemental redistribution at grain boundaries of 304L stainless steel – An experimental evidence for diffusional creep mechanisms
33 | J.K. Wright, (2018) reep and creep-rupture of Alloy 617
34 | Amrita L, Paul B, Afsaneh R (2022)- A study on the creep behavior of alloy 709 using in-situ SEM.2022
35 | Basvoju, D. (2025) Physics-Informed Machine Learning for Creep and Fatigue Life Prediction with Uncertainty Quantification for A709 Alloy
36 | Feng, Tao, Doug (2021) - Report on FY 2021 Fabrication and Testing of Qualified Alloy 709 Welds at ORNL
37 | Steam Generator Intermediate Heat Exchange Interrupted Creep Test​, Nuclear Data Management and Analysis System, 2025. [Online]. Available: https://ndmashome.inl.gov/htr/htmSite/SGIHX/SitePages/Interrupted%20Creep%20Tests.aspx
38 | R.E. Rupp, M.D. McMurtrey (2020), Status of INL Aged A709 Mechanical Testing
39 | H. Wolf et al., (1992) Prediction of creep parameters of type 316 stainless stell under service conditions using the pi-projection concept
40 | Y. Takahashi et al. (2008) Long-term creep rupture behavior of smoothed and notched bar specimen of low-carbon nitrogen-controlled 316 stainless steel (316FR) and their evaluation
41 | R. J. Williams et al. (2021) Creep deformation and failsure properties of 316 L stainless steel manufactured by laser powder bed fusion under multiaxial loading conditions
42 | Sawada, K., Kimura, K., Abe, F., Taniuchi, Y., Sekido, K., Nojima, T., Ohba, T., Kushima, H., Miyazaki, H., Hongo, H. and Watanabe, T. (2019). Catalog of NIMS creep data sheets. Science and Technology of Advanced Materials, 20(1). https://doi.org/10.1080/14686996.2019.1697616 | Acknowledgement must include: This research was conducted (in part) using the creep data sheet provided by the Materials Data Platform (MDPF) of the National Institute for Materials Science (NIMS)
43 | Li, M. et al. (2022) Effect of heat treatment on creep behavior of 316 L stainless steel manufactured by laser powder bed fusion
44 | Li, M. et al. (2021) Creep behavior of 316 L stainless steel manufactured by laser powder bed fusion
45 | Sikka (1975) - Heat-to-Heat Variation in Creep Properties of Types 304 and 316 Stainless Steels
46 | Nitiswati (2018) - Evaluation on Creep Properties of Type 316SS Series
47 | Vandermeulen (1986) - Post-Irradiation Creep Properties of Cold-Worked 316 Stainless Steel As Measured with Small Creep Specimens
48 | Morris (1978) - Creep failutre in Type 316 austenitic steel
49 | Hayes (2006) - Creep fracture of zirconium alloys
50 | Ibrahim (2013) - Creep and stress-rupture of high strength zirconium alloys
Note on B2: [Threaded comment] Your version of Excel allows you to read this threaded comment; however, any edits to it will get removed if the file is opened in a newer version of Excel. Learn more: https://go.microsoft.com/fwlink/?linkid=870924 Comment: AOD = Argon oxygen decarburization, ESR = Electro-slag remelting
Note on B14: [Threaded comment] Your version of Excel allows you to read this threaded comment; however, any edits to it will get removed if the file is opened in a newer version of Excel. Learn more: https://go.microsoft.com/fwlink/?linkid=870924 Comment: NEA (2003), Lower Head Failure Project Final Project Report, OECD Publishing, Paris
Note on B15: [Threaded comment] Your version of Excel allows you to read this threaded comment; however, any edits to it will get removed if the file is opened in a newer version of Excel. Learn more: https://go.microsoft.com/fwlink/?linkid=870924 Comment: Find him here: https://scifinder-n.cas.org/searchDetail/reference/68d1a5daed6c8d548e18299f/referenceDetails
Note on B43: [Threaded comment] Your version of Excel allows you to read this threaded comment; however, any edits to it will get removed if the file is opened in a newer version of Excel. Learn more: https://go.microsoft.com/fwlink/?linkid=870924 Comment: Link: https://cds.nims.go.jp/

## Column Descriptions
Ref | Reference ID to the paper where the data are extracted from, this ID links to the "References" sheet, where the Reference ID and the title of the paper are recorded
Alloy Group | Material used in the tensile test from each paper, such as SS 316 steel, SA508, SA533B, SA302B, etc.,
Alloy Designation | Group of the material, the materials are divided into groups including SS316, Reactor Pressure Vessel Steels (RPVS), Nuclear Structural Materials (NSM), Fuel Cladding alloys, Support Structures, Reactor Internals, etc.
Alloy Grade | There are different grades within the material group, such as SS316N, SS316L, etc.
Class | There are sub-seciton of different grade of material defined in class such as 1, or 2…
Heat | This heat is a ID designation for INL's material treatment process
C, wt.% | Weight percentage of the element in the material
Si, wt.% | Weight percentage of the element in the material
Mn, wt.% | Weight percentage of the element in the material
P, wt.% | Weight percentage of the element in the material
S, wt.% | Weight percentage of the element in the material
Ni, wt.% | Weight percentage of the element in the material
Cr, wt.% | Weight percentage of the element in the material
Mo, wt.% | Weight percentage of the element in the material
Al, wt.% | Weight percentage of the element in the material
N, wt.% | Weight percentage of the element in the material
Ti, wt.% | Weight percentage of the element in the material
Fe, wt.% | Weight percentage of the element in the material
Nb, wt.% | Weight percentage of the element in the material
B, wt.% | Weight percentage of the element in the material
Cu, wt.% | Weight percentage of the element in the material
V, wt.% | Weight percentage of the element in the material
Mg, wt.% | Weight percentage of the element in the material
Y, wt.% | Weight percentage of the element in the material
Zr, wt.% | Weight percentage of the element in the material
Zn, wt.% | Weight percentage of the element in the material
W, wt.% | Weight percentage of the element in the material
Sn, wt.% | Weight percentage of the element in the material
Co, wt.% | Weight percentage of the element in the material
O, wt,% | Weight percentage of the element in the material
Ta, wt.% | Weight percentage of the element in the material
H, wt.% | Weight percentage of the element in the material
Manufacturing | Manufacturing methods used for the material
Treatment | Treatment methods used in the material
Treatment categories | Treatment methods are grouped into three categories: Heat Treatment, Solution Anneal, and 20% Cold-worked.. Etc
Treatment temperature ,C | Temperature applied for the as received samples
Post treatment temperature, C | Temperature applied after the treatment
Post treatment time, h | Time duration of the post treatment process
Cooling | Cooling method used in the treatment process
Finishing process | Process used to cut test specimen, or polish speimen
Surface Roughness (Rz, um) | If measured, surface roughness of specimen
Miocrostructure | Microstructure of the material
Morphology | Morphology of the material
Grain size (um) | Grain size of the material
Irradiation Dose | Irradiation dose applied to the tensile specimen before the tensile test
Irradiation Temperature | Irradiation temperature during the irradiation process
Irradiated Specimen | Yes or No
Irradiation Time | Irradiation time duration of the irradiation process
Specimen Stock Type | Specimen stock type or geometery
Specimen Shape | Indicates if the specimen has flat or curved shape
Specimen Size | Sub-sized or Standard-sized
Sub-sized Test Type | The Creep Test Type
Length (mm) | Gauge length of the specimen
Thickness (mm) | Thickness of the specimen
Fillet radius R (mm) | Fillet radius of the specimen
Width (mm) | Width of the specimen
Notch | if there is a notch? Yes, No
Aspect ratio (L/w) | Aspect ratio of gauge length-to-width
Aspect ratio (R/w) | Aspect ratio of fillet radius-to-width
Aspect ratio (t/w) | Aspect ratio of thickness-to-width
Creep Test Type | Uniaxial creep test, impression creep test, small punch creep test, small ring test, and two-bar test
Stress (Mpa) | The force applied per unit area on a material, influencing its deformation or fracture.
Temperature of Creep Test (C) | Testing temperature of specimen
Creep Rupture Life (h) | Time it takes for speimen to rupture
Minimum Creep Rate | also known as steady-state creep rate, it is the second stage of the creep test
Strain to Rupture (%) | Strain recorded at rupture (it's suppose to be unitless, one can also presented as (%)
Reduction of Area (%) | Reduction in area after test or rupture
Time(hrs) | if not tested to rupture, how long was the test?
strain(%) | If test did not test till rupture, what was the end strain value
Vaccume? | If test did not test till rupture, what was the end strain value
Tensile Test Temperature Â© | Tensile test environment temperature
Strain rate (s-1) | Strain rate used in the tensile test
YS (Mpa) | Yield Strength result of the tensile test
TS/US (Mpa) | Ultimate Tensile Strength result of the tensile test
UE (%) | Uniform elongation result of the tensile test
TE (%) | Total elongation result of the tensile test
Comments and Notes | Additonal comments